## Sheet1
| Ni_wt | Re_wt | Co_wt | Al_wt | Ti_wt | W_wt | Mo_wt | Cr_wt | Ta_wt | C_wt | B_wt | Y_wt | Nb_wt | Hf_wt | solution_treatment_time | 1st_step_aging_treatment_time | 2nd_step_aging_treatment_time | solution_treatment_temperature | 1st_step_aging_treatment_temperature | 2nd_step_aging_treatment_temperature | temperature | applied_Stress | τ | DL | G | L | Ni3Al_fraction | 真实值 | 预测值 | 还原后的真实值 | 还原后的预测值
0 | 59.885 | 0 | 10 | 5 | 2 | 12 | 0 | 9 | 0 | 0.1 | 0.015 | 0 | 0 | 2 | 4 | 4 | 32 | 1204 | 1080 | 870 | 1093 | 138 | 37.57657 | 1.746192e-21 | 68.76902 | 0.3464956 | 0.62058 | 3.401197 | 4.41074 | 30 | 82.33034
1 | 65.146 | 3.1 | 7.5 | 5.9 | 1.5 | 0 | 3.65 | 8 | 5 | 0.05 | 0.004 | 0 | 0 | 0.15 | 2 | 4 | 16 | 1307 | 1080 | 898 | 1148 | 90 | 43.30986 | 1.498583e-20 | 68.17931 | 0.3505981 | 0.66771 | 3.401197 | 3.983019 | 30 | 53.67887
2 | 67.281 | 3 | 5 | 6 | 1 | 3 | 1.5 | 7 | 6 | 0.004 | 0.05 | 0.015 | 0 | 0.15 | 2 | 4 | 16 | 1307 | 1080 | 898 | 1093 | 138 | 54.58668 | 1.900012e-20 | 57.12318 | 0.3581961 | 0.69541 | 3.407842 | 4.27265 | 30.2 | 71.71144
3 | 64.2945 | 3 | 7.5 | 6.5 | 0 | 3 | 1.5 | 8 | 6 | 0.05 | 0.004 | 0.0015 | 0 | 0.15 | 2 | 4 | 16 | 1307 | 1080 | 898 | 1093 | 138 | 51.08051 | 2.102572e-20 | 56.62638 | 0.3569762 | 0.67151 | 3.453157 | 3.966656 | 31.6 | 52.80763
4 | 62.5 | 0 | 5 | 5 | 1.5 | 4 | 0 | 10 | 12 | 0 | 0 | 0 | 0 | 0 | 4 | 4 | 32 | 1285 | 1080 | 870 | 982 | 248.4 | 35.49678 | 1.846243e-21 | 67.93567 | 0.3547781 | 0.68724 | 3.496508 | 6.152621 | 33 | 469.9475
5 | 67.281 | 3 | 5 | 6 | 1 | 3 | 1.5 | 7 | 6 | 0.004 | 0.05 | 0.015 | 0 | 0.15 | 2 | 4 | 16 | 1307 | 1080 | 898 | 871 | 552 | 54.58668 | 1.900012e-20 | 57.12318 | 0.3581961 | 0.69541 | 3.558201 | 4.587844 | 35.1 | 98.28229
6 | 63.896 | 6 | 7.5 | 6.4 | 0 | 2 | 0 | 8 | 6 | 0.05 | 0.004 | 0 | 0 | 0.15 | 2 | 4 | 16 | 1307 | 1080 | 898 | 1093 | 138 | 57.35932 | 4.233177e-20 | 67.19061 | 0.3543056 | 0.6548 | 3.566712 | 4.126597 | 35.4 | 61.96666
7 | 64.2945 | 3 | 7.5 | 6.5 | 0 | 3 | 1.5 | 8 | 6 | 0.05 | 0.004 | 0.0015 | 0 | 0.15 | 2 | 4 | 16 | 1307 | 1080 | 898 | 1148 | 90 | 51.08051 | 2.102572e-20 | 56.62638 | 0.3569762 | 0.67151 | 3.668677 | 3.856129 | 39.2 | 47.28196
8 | 62.5 | 0 | 5 | 5 | 1.5 | 4 | 0 | 10 | 12 | 0 | 0 | 0 | 0 | 0 | 4 | 4 | 32 | 1285 | 1080 | 870 | 871 | 517.5 | 35.49678 | 1.846243e-21 | 67.93567 | 0.3547781 | 0.68724 | 3.688879 | 6.273302 | 40 | 530.2252
9 | 64.896 | 3 | 7.5 | 6.5 | 1 | 3 | 0.5 | 5 | 8 | 0.004 | 0.05 | 0.05 | 0 | 0.5 | 2 | 4 | 16 | 1307 | 1080 | 898 | 1093 | 138 | 46.52361 | 1.38573e-20 | 68.44774 | 0.3558003 | 0.77561 | 3.744787 | 4.050743 | 42.3 | 57.44013
10 | 62.281 | 3 | 10 | 6 | 1 | 3 | 1.5 | 7 | 6 | 0.004 | 0.05 | 0.015 | 0 | 0.15 | 2 | 4 | 16 | 1307 | 1080 | 898 | 1093 | 138 | 48.05113 | 1.188652e-20 | 68.04099 | 0.3507984 | 0.65488 | 3.756538 | 4.200966 | 42.8 | 66.75075
11 | 64.046 | 3 | 7.5 | 6.2 | 0 | 5 | 1.5 | 6 | 6.5 | 0.004 | 0.05 | 0.05 | 0 | 0.15 | 2 | 4 | 16 | 1307 | 1080 | 898 | 1093 | 138 | 52.36051 | 1.073736e-20 | 66.98653 | 0.3501618 | 0.68482 | 3.763523 | 4.235098 | 43.1 | 69.06846
12 | 74.781 | 3 | 0 | 7.5 | 0 | 4 | 1.5 | 7 | 2 | 0.05 | 0.004 | 0.015 | 0 | 0.15 | 2 | 4 | 16 | 1307 | 1080 | 898 | 871 | 552 | 58.97477 | 1.757706e-20 | 65.81386 | 0.3540816 | 0.90197 | 3.772761 | 4.285299 | 43.5 | 72.62426
13 | 60.996 | 4.5 | 7.5 | 5.8 | 5 | 0 | 3 | 8 | 5 | 0.05 | 0.004 | 0 | 0 | 0.15 | 2 | 4 | 16 | 1307 | 1080 | 898 | 982 | 276 | 119.4323 | 0.001309842 | 61.51446 | 0.3623811 | 0.84633 | 3.779634 | 4.289011 | 43.8 | 72.89433
14 | 64.396 | 4.5 | 7.5 | 6.4 | 0 | 0 | 3 | 8 | 6 | 0.05 | 0.004 | 0 | 0 | 0.15 | 2 | 4 | 16 | 1307 | 1080 | 898 | 1093 | 138 | 50.12758 | 2.125593e-20 | 67.05121 | 0.350557 | 0.66368 | 3.78646 | 4.113042 | 44.1 | 61.13242
15 | 62.646 | 3 | 7.5 | 5.75 | 1.5 | 5.9 | 0.5 | 8 | 5 | 0.05 | 0.004 | 0 | 0 | 0.15 | 2 | 4 | 16 | 1307 | 1080 | 898 | 982 | 276 | 42.38254 | 1.447617e-20 | 57.361 | 0.3542834 | 0.67653 | 3.795489 | 4.519445 | 44.5 | 91.78468
16 | 62.646 | 3 | 7.5 | 5.75 | 1.5 | 5.9 | 0.5 | 8 | 5 | 0.05 | 0.004 | 0 | 0 | 0.15 | 2 | 4 | 16 | 1307 | 1080 | 898 | 1093 | 138 | 42.38254 | 1.447617e-20 | 57.361 | 0.3542834 | 0.67653 | 3.817712 | 4.320831 | 45.5 | 75.25111
17 | 63.396 | 4.5 | 7.5 | 6.4 | 0 | 4 | 0 | 8 | 6 | 0.05 | 0.004 | 0 | 0 | 0.15 | 2 | 4 | 16 | 1307 | 1080 | 898 | 1093 | 138 | 52.34006 | 2.462979e-20 | 66.99594 | 0.3533194 | 0.66651 | 3.828641 | 4.202676 | 46 | 66.86502
18 | 65.081 | 3 | 7.5 | 6.2 | 0 | 5 | 1.5 | 5 | 6.5 | 0.004 | 0.05 | 0.015 | 0 | 0.15 | 2 | 4 | 16 | 1307 | 1080 | 898 | 1148 | 90 | 52.39164 | 1.404702e-20 | 67.54758 | 0.3511037 | 0.74841 | 3.835142 | 4.620883 | 46.3 | 101.5837
19 | 62.281 | 3 | 10 | 6 | 1 | 3 | 1.5 | 7 | 6 | 0.004 | 0.05 | 0.015 | 0 | 0.15 | 2 | 4 | 16 | 1307 | 1080 | 898 | 1148 | 90 | 48.05113 | 1.188652e-20 | 68.04099 | 0.3507984 | 0.65488 | 3.852273 | 4.090439 | 47.1 | 59.76611
20 | 64.781 | 3 | 7.5 | 6.5 | 0.5 | 3 | 1.5 | 5 | 8 | 0.004 | 0.05 | 0.015 | 0 | 0.15 | 2 | 4 | 16 | 1307 | 1080 | 898 | 1093 | 138 | 52.39164 | 1.404702e-20 | 67.54758 | 0.3511037 | 0.74841 | 3.862833 | 4.509656 | 47.6 | 90.89053
21 | 65.081 | 3 | 7.5 | 6.2 | 0 | 5 | 1.5 | 5 | 6.5 | 0.004 | 0.05 | 0.015 | 0 | 0.15 | 2 | 4 | 16 | 1307 | 1080 | 898 | 982 | 276 | 54.89175 | 1.119268e-20 | 67.78902 | 0.3526588 | 0.6935 | 3.885679 | 4.831255 | 48.7 | 125.3682
22 | 67.281 | 3 | 5 | 6 | 1 | 3 | 1.5 | 7 | 6 | 0.004 | 0.05 | 0.015 | 0 | 0.15 | 2 | 4 | 16 | 1307 | 1080 | 898 | 982 | 276 | 54.58668 | 1.900012e-20 | 57.12318 | 0.3581961 | 0.69541 | 3.893859 | 4.471265 | 49.1 | 87.46729
23 | 62.6957 | 0 | 7.5 | 4.2 | 3.5 | 6 | 1.5 | 9.7 | 4.7 | 0.05 | 0.0043 | 0 | 0 | 0.15 | 2 | 4 | 16 | 1265 | 1079 | 899 | 982 | 179.4 | 38.77111 | 6.356101e-21 | 68.70685 | 0.3488868 | 0.58703 | 3.912023 | 4.264799 | 50 | 71.15065
24 | 64.781 | 3 | 7.5 | 6 | 1 | 3 | 1.5 | 7 | 6 | 0.004 | 0.05 | 0.015 | 0 | 0.15 | 2 | 4 | 16 | 1307 | 1080 | 898 | 982 | 276 | 51.29536 | 1.178833e-20 | 56.99072 | 0.3544009 | 0.67757 | 3.939638 | 4.401718 | 51.4 | 81.59092
25 | 71.946 | 2 | 0 | 5.8 | 1.5 | 4 | 2.5 | 7 | 5 | 0.05 | 0.004 | 0.05 | 0 | 0.15 | 2 | 4 | 16 | 1307 | 1080 | 898 | 982 | 276 | 46.70961 | 1.355508e-20 | 67.04046 | 0.355041 | 0.73665 | 3.943522 | 4.364777 | 51.6 | 78.63189
26 | 59.885 | 0 | 10 | 5 | 2 | 12 | 0 | 9 | 0 | 0.1 | 0.015 | 0 | 0 | 2 | 4 | 4 | 32 | 1204 | 1080 | 870 | 1093 | 124.2 | 37.57657 | 1.746192e-21 | 68.76902 | 0.3464956 | 0.62058 | 3.951244 | 4.418943 | 52 | 83.00852
27 | 64.781 | 3 | 7.5 | 6 | 1 | 3 | 1.5 | 7 | 6 | 0.004 | 0.05 | 0.015 | 0 | 0.15 | 2 | 4 | 16 | 1307 | 1080 | 898 | 1148 | 90 | 51.29536 | 1.178833e-20 | 56.99072 | 0.3544009 | 0.67757 | 3.955082 | 3.822384 | 52.2 | 45.71307
28 | 64.046 | 6 | 7.5 | 5.75 | 1.5 | 2 | 0 | 8 | 5 | 0.05 | 0.004 | 0 | 0 | 0.15 | 2 | 4 | 16 | 1307 | 1080 | 898 | 1093 | 138 | 55.2874 | 4.700675e-20 | 68.39835 | 0.3542453 | 0.65618 | 3.958907 | 4.366749 | 52.4 | 78.78706
29 | 64.2945 | 3 | 7.5 | 6.5 | 0 | 3 | 1.5 | 8 | 6 | 0.05 | 0.004 | 0.0015 | 0 | 0.15 | 2 | 4 | 16 | 1307 | 1080 | 898 | 982 | 276 | 51.08051 | 2.102572e-20 | 56.62638 | 0.3569762 | 0.67151 | 3.979682 | 3.943295 | 53.5 | 51.58829
30 | 67.281 | 3 | 5 | 6 | 1 | 3 | 1.5 | 7 | 6 | 0.004 | 0.05 | 0.015 | 0 | 0.15 | 2 | 4 | 16 | 1307 | 1080 | 898 | 1148 | 90 | 54.58668 | 1.900012e-20 | 57.12318 | 0.3581961 | 0.69541 | 3.979682 | 3.8661 | 53.5 | 47.75578
31 | 64.781 | 3 | 7.5 | 6 | 1 | 3 | 1.5 | 7 | 6 | 0.004 | 0.05 | 0.015 | 0 | 0.15 | 2 | 4 | 16 | 1307 | 1080 | 898 | 871 | 552 | 51.29536 | 1.178833e-20 | 56.99072 | 0.3544009 | 0.67757 | 3.985273 | 4.354934 | 53.8 | 77.86167
32 | 62.9524 | 0 | 7.4 | 4.2 | 3.4 | 6 | 1.5 | 9.6 | 4.7 | 0.05 | 0.0076 | 0 | 0 | 0.19 | 2 | 4 | 16 | 1265 | 1079 | 899 | 871 | 379.5 | 39.74615 | 6.341366e-21 | 68.67051 | 0.3490807 | 0.58232 | 3.990834 | 4.424833 | 54.1 | 83.49885
33 | 64.046 | 6 | 7.5 | 5.75 | 1.5 | 2 | 0 | 8 | 5 | 0.05 | 0.004 | 0 | 0 | 0.15 | 2 | 4 | 16 | 1307 | 1080 | 898 | 871 | 552 | 55.2874 | 4.700675e-20 | 68.39835 | 0.3542453 | 0.65618 | 3.992681 | 4.771322 | 54.2 | 118.0752
34 | 65.146 | 3.1 | 7.5 | 5.9 | 1.5 | 0 | 3.65 | 8 | 5 | 0.05 | 0.004 | 0 | 0 | 0.15 | 2 | 4 | 16 | 1307 | 1080 | 898 | 1093 | 138 | 43.30986 | 1.498583e-20 | 68.17931 | 0.3505981 | 0.66771 | 4.010963 | 4.037555 | 55.2 | 56.68758
35 | 74.781 | 3 | 0 | 7.5 | 0 | 4 | 1.5 | 7 | 2 | 0.05 | 0.004 | 0.015 | 0 | 0.15 | 2 | 4 | 16 | 1307 | 1080 | 898 | 982 | 276 | 58.97477 | 1.757706e-20 | 65.81386 | 0.3540816 | 0.90197 | 4.012773 | 4.361207 | 55.3 | 78.35166
36 | 64.896 | 3 | 7.5 | 6.5 | 1 | 3 | 0.5 | 5 | 8 | 0.004 | 0.05 | 0.05 | 0 | 0.5 | 2 | 4 | 16 | 1307 | 1080 | 898 | 982 | 276 | 46.52361 | 1.38573e-20 | 68.44774 | 0.3558003 | 0.77561 | 4.016383 | 4.038536 | 55.5 | 56.74323
37 | 64.896 | 3 | 7.5 | 6.5 | 1 | 3 | 0.5 | 5 | 8 | 0.004 | 0.05 | 0.05 | 0 | 0.5 | 2 | 4 | 16 | 1307 | 1080 | 898 | 1148 | 90 | 46.52361 | 1.38573e-20 | 68.44774 | 0.3558003 | 0.77561 | 4.016383 | 3.673192 | 55.5 | 39.37738
38 | 64.2945 | 3 | 7.5 | 6.5 | 0 | 3 | 1.5 | 8 | 6 | 0.05 | 0.004 | 0.0015 | 0 | 0.15 | 2 | 4 | 16 | 1307 | 1080 | 898 | 871 | 552 | 51.08051 | 2.102572e-20 | 56.62638 | 0.3569762 | 0.67151 | 4.018183 | 4.110499 | 55.6 | 60.97716
39 | 65.146 | 3.1 | 7.5 | 5.9 | 1.5 | 0 | 3.65 | 8 | 5 | 0.05 | 0.004 | 0 | 0 | 0.15 | 2 | 4 | 16 | 1307 | 1080 | 898 | 871 | 552 | 43.30986 | 1.498583e-20 | 68.17931 | 0.3505981 | 0.66771 | 4.030695 | 4.442129 | 56.3 | 84.95558
40 | 65.146 | 3.1 | 7.5 | 5.9 | 1.5 | 0 | 3.65 | 8 | 5 | 0.05 | 0.004 | 0 | 0 | 0.15 | 2 | 4 | 16 | 1307 | 1080 | 898 | 982 | 276 | 43.30986 | 1.498583e-20 | 68.17931 | 0.3505981 | 0.66771 | 4.030695 | 4.274924 | 56.3 | 71.87467
41 | 60.996 | 4.5 | 7.5 | 5.8 | 5 | 0 | 3 | 8 | 5 | 0.05 | 0.004 | 0 | 0 | 0.15 | 2 | 4 | 16 | 1307 | 1080 | 898 | 1093 | 138 | 119.4323 | 0.001309842 | 61.51446 | 0.3623811 | 0.84633 | 4.050044 | 3.794885 | 57.4 | 44.4731
42 | 62.281 | 3 | 10 | 6 | 1 | 3 | 1.5 | 7 | 6 | 0.004 | 0.05 | 0.015 | 0 | 0.15 | 2 | 4 | 16 | 1307 | 1080 | 898 | 871 | 552 | 48.05113 | 1.188652e-20 | 68.04099 | 0.3507984 | 0.65488 | 4.058717 | 4.590589 | 57.9 | 98.5525
43 | 60.981 | 1 | 10 | 5.8 | 1.5 | 7 | 1.5 | 7 | 5 | 0.05 | 0.004 | 0.015 | 0 | 0.15 | 2 | 4 | 16 | 1307 | 1080 | 898 | 982 | 276 | 41.39962 | 9.446514e-21 | 68.29256 | 0.3491428 | 0.66788 | 4.069027 | 4.509021 | 58.5 | 90.83287
44 | 60.981 | 3 | 10 | 5.8 | 1.5 | 5 | 1.5 | 7 | 5 | 0.05 | 0.004 | 0.015 | 0 | 0.15 | 2 | 4 | 16 | 1307 | 1080 | 898 | 871 | 552 | 44.22376 | 2.21898e-20 | 68.72555 | 0.3514202 | 0.66636 | 4.091006 | 4.678051 | 59.8 | 107.5602
45 | 63.796 | 3 | 7.5 | 6 | 1 | 3 | 1.5 | 8 | 6 | 0.05 | 0.004 | 0 | 0 | 0.15 | 2 | 4 | 16 | 1307 | 1080 | 898 | 982 | 276 | 48.96919 | 2.207321e-20 | 67.60922 | 0.3519019 | 0.66733 | 4.09601 | 4.406722 | 60.1 | 82.00026
46 | 63.896 | 6 | 7.5 | 6.4 | 0 | 2 | 0 | 8 | 6 | 0.05 | 0.004 | 0 | 0 | 0.15 | 2 | 4 | 16 | 1307 | 1080 | 898 | 871 | 552 | 57.35932 | 4.233177e-20 | 67.19061 | 0.3543056 | 0.6548 | 4.130355 | 4.58296 | 62.2 | 97.80343
47 | 63.131 | 3 | 7.5 | 5.75 | 1.5 | 5.9 | 0 | 8 | 5 | 0.05 | 0.004 | 0.015 | 0 | 0.15 | 2 | 4 | 16 | 1307 | 1080 | 898 | 982 | 276 | 44.3325 | 1.448627e-20 | 67.79972 | 0.3514934 | 0.67408 | 4.144721 | 4.513087 | 63.1 | 91.20294
48 | 62.281 | 3 | 10 | 6 | 1 | 3 | 1.5 | 7 | 6 | 0.004 | 0.05 | 0.015 | 0 | 0.15 | 2 | 4 | 16 | 1307 | 1080 | 898 | 982 | 276 | 48.05113 | 1.188652e-20 | 68.04099 | 0.3507984 | 0.65488 | 4.154185 | 4.423385 | 63.7 | 83.37802
49 | 64.046 | 3 | 7.5 | 6.2 | 0 | 5 | 1.5 | 6 | 6.5 | 0.004 | 0.05 | 0.05 | 0 | 0.15 | 2 | 4 | 16 | 1307 | 1080 | 898 | 871 | 552 | 52.36051 | 1.073736e-20 | 66.98653 | 0.3501618 | 0.68482 | 4.162003 | 4.556756 | 64.2 | 95.27395
50 | 63.896 | 6 | 7.5 | 6.4 | 0 | 2 | 0 | 8 | 6 | 0.05 | 0.004 | 0 | 0 | 0.15 | 2 | 4 | 16 | 1307 | 1080 | 898 | 982 | 276 | 57.35932 | 4.233177e-20 | 67.19061 | 0.3543056 | 0.6548 | 4.169761 | 4.415755 | 64.7 | 82.74429
51 | 65.281 | 3 | 7.5 | 6.5 | 0.5 | 3 | 1.5 | 5 | 7.5 | 0.004 | 0.05 | 0.015 | 0 | 0.15 | 2 | 4 | 16 | 1307 | 1080 | 898 | 1093 | 138 | 53.45448 | 1.352805e-20 | 67.78173 | 0.3518009 | 0.74472 | 4.171306 | 4.309696 | 64.8 | 74.41785
52 | 65.281 | 3 | 7.5 | 6.5 | 0.5 | 3 | 1.5 | 5 | 7.5 | 0.004 | 0.05 | 0.015 | 0 | 0.15 | 2 | 4 | 16 | 1307 | 1080 | 898 | 982 | 276 | 53.45448 | 1.352805e-20 | 67.78173 | 0.3518009 | 0.74472 | 4.180522 | 4.547065 | 65.4 | 94.35503
53 | 62.447 | 0 | 7.5 | 4.2 | 3.5 | 6.1 | 1.5 | 9.7 | 4.8 | 0.05 | 0.003 | 0 | 0 | 0.2 | 2 | 4 | 16 | 1265 | 1079 | 899 | 982 | 179.4 | 38.58971 | 6.372743e-21 | 68.57018 | 0.3482738 | 0.59088 | 4.183576 | 4.200162 | 65.6 | 66.69715
54 | 63.796 | 3 | 7.5 | 6 | 1 | 3 | 1.5 | 8 | 6 | 0.05 | 0.004 | 0 | 0 | 0.15 | 2 | 4 | 16 | 1307 | 1080 | 898 | 1148 | 90 | 48.96919 | 2.207321e-20 | 67.60922 | 0.3519019 | 0.66733 | 4.195697 | 4.019456 | 66.4 | 55.67082
55 | 63.546 | 4.5 | 7.5 | 5.75 | 1.5 | 4 | 0 | 8 | 5 | 0.05 | 0.004 | 0 | 0 | 0.15 | 2 | 4 | 16 | 1307 | 1080 | 898 | 871 | 552 | 50.01624 | 2.507771e-20 | 68.07948 | 0.3526863 | 0.66387 | 4.200205 | 4.689061 | 66.7 | 108.751
56 | 63.546 | 4.5 | 7.5 | 5.75 | 1.5 | 4 | 0 | 8 | 5 | 0.05 | 0.004 | 0 | 0 | 0.15 | 2 | 4 | 16 | 1307 | 1080 | 898 | 982 | 276 | 50.01624 | 2.507771e-20 | 68.07948 | 0.3526863 | 0.66387 | 4.206184 | 4.559996 | 67.1 | 95.58311
57 | 65.281 | 3.5 | 7.5 | 6.5 | 0.5 | 3 | 1.5 | 5 | 7 | 0.004 | 0.05 | 0.015 | 0 | 0.15 | 2 | 4 | 16 | 1307 | 1080 | 898 | 1093 | 138 | 54.02155 | 1.713935e-20 | 67.9298 | 0.3522999 | 0.74185 | 4.219508 | 4.367673 | 68 | 78.85989
58 | 63.496 | 3 | 7.5 | 5.8 | 1.5 | 4 | 1.5 | 8 | 5 | 0.05 | 0.004 | 0 | 0 | 0.15 | 2 | 4 | 16 | 1307 | 1080 | 898 | 982 | 276 | 47.36301 | 2.221971e-20 | 67.82646 | 0.3507837 | 0.6679 | 4.226834 | 4.494678 | 68.5 | 89.53936
59 | 60.981 | 2 | 10 | 5.8 | 1.5 | 6 | 1.5 | 7 | 5 | 0.05 | 0.004 | 0.015 | 0 | 0.15 | 2 | 4 | 16 | 1307 | 1080 | 898 | 982 | 276 | 47.36301 | 2.221971e-20 | 67.82646 | 0.3507837 | 0.6679 | 4.232656 | 4.47045 | 68.9 | 87.39605
60 | 62.447 | 0 | 7.5 | 4.2 | 3.5 | 6.1 | 1.5 | 9.7 | 4.8 | 0.05 | 0.003 | 0 | 0 | 0.2 | 2 | 4 | 16 | 1265 | 1079 | 899 | 871 | 379.5 | 38.58971 | 6.372743e-21 | 68.57018 | 0.3482738 | 0.59088 | 4.237001 | 4.387094 | 69.2 | 80.40643
61 | 63.396 | 4.5 | 7.5 | 6.4 | 0 | 4 | 0 | 8 | 6 | 0.05 | 0.004 | 0 | 0 | 0.15 | 2 | 4 | 16 | 1307 | 1080 | 898 | 982 | 276 | 52.34006 | 2.462979e-20 | 66.99594 | 0.3533194 | 0.66651 | 4.242765 | 4.484602 | 69.6 | 88.64164
62 | 63.546 | 4.5 | 7.5 | 5.75 | 1.5 | 4 | 0 | 8 | 5 | 0.05 | 0.004 | 0 | 0 | 0.15 | 2 | 4 | 16 | 1307 | 1080 | 898 | 1093 | 138 | 50.01624 | 2.507771e-20 | 68.07948 | 0.3526863 | 0.66387 | 4.249923 | 4.333307 | 70.1 | 76.19584
63 | 64.046 | 3 | 7.5 | 6.2 | 0 | 5 | 1.5 | 6 | 6.5 | 0.004 | 0.05 | 0.05 | 0 | 0.15 | 2 | 4 | 16 | 1307 | 1080 | 898 | 982 | 276 | 52.36051 | 1.073736e-20 | 66.98653 | 0.3501618 | 0.68482 | 4.252772 | 4.415112 | 70.3 | 82.69114
64 | 60.081 | 2.5 | 10 | 6.2 | 0 | 6 | 1.5 | 7 | 6.5 | 0.05 | 0.004 | 0.015 | 0 | 0.15 | 2 | 4 | 16 | 1307 | 1080 | 898 | 982 | 276 | 44.46753 | 1.679167e-20 | 67.36712 | 0.3516458 | 0.6468 | 4.286341 | 4.498126 | 72.7 | 89.84857
65 | 59.546 | 2 | 10 | 6.2 | 0 | 7 | 1.5 | 7 | 6.5 | 0.05 | 0.004 | 0.05 | 0 | 0.15 | 2 | 4 | 16 | 1307 | 1080 | 898 | 982 | 276 | 42.90674 | 1.313474e-20 | 66.96487 | 0.3498312 | 0.649 | 4.286341 | 4.168503 | 72.7 | 64.61867
66 | 61.281 | 3 | 10 | 6.5 | 0 | 5.5 | 1.5 | 5 | 7 | 0.05 | 0.004 | 0.015 | 0 | 0.15 | 2 | 4 | 16 | 1307 | 1080 | 898 | 871 | 552 | 47.31036 | 2.51158e-20 | 68.47442 | 0.3547188 | 0.7027 | 4.304065 | 4.713698 | 74 | 111.4636
67 | 63.081 | 3 | 7.5 | 6.2 | 0 | 5 | 1.5 | 7 | 6.5 | 0.004 | 0.05 | 0.015 | 0 | 0.15 | 2 | 4 | 16 | 1307 | 1080 | 898 | 1148 | 90 | 49.29066 | 1.15326e-20 | 66.39649 | 0.3489854 | 0.67409 | 4.308111 | 4.355037 | 74.3 | 77.86971
68 | 63.796 | 3 | 7.5 | 6 | 1 | 3 | 1.5 | 8 | 6 | 0.05 | 0.004 | 0 | 0 | 0.15 | 2 | 4 | 16 | 1307 | 1080 | 898 | 871 | 552 | 48.96919 | 2.207321e-20 | 67.60922 | 0.3519019 | 0.66733 | 4.326778 | 4.50195 | 75.7 | 90.1928
69 | 60.581 | 3 | 10 | 6.2 | 0 | 5 | 1.5 | 7 | 6.5 | 0.05 | 0.004 | 0.015 | 0 | 0.15 | 2 | 4 | 16 | 1307 | 1080 | 898 | 982 | 276 | 46.59101 | 2.008586e-20 | 67.61255 | 0.3528566 | 0.64079 | 4.333361 | 4.424524 | 76.2 | 83.47304
70 | 65.281 | 3 | 7.5 | 6.5 | 0.5 | 3 | 1.5 | 5 | 7.5 | 0.004 | 0.05 | 0.015 | 0 | 0.15 | 2 | 4 | 16 | 1307 | 1080 | 898 | 871 | 552 | 53.45448 | 1.352805e-20 | 67.78173 | 0.3518009 | 0.74472 | 4.337291 | 4.692976 | 76.5 | 109.1777
71 | 70.4 | 0 | 0 | 5.6 | 0 | 7.5 | 0 | 10.3 | 6.2 | 0 | 0 | 0 | 0 | 0 | 3 | 4 | 20 | 1315 | 1065 | 871 | 982 | 207 | 52.19364 | 1.66982e-21 | 66.35537 | 0.3562381 | 0.70995 | 4.341205 | 5.15576 | 76.8 | 173.4275
72 | 63.081 | 3 | 7.5 | 6.2 | 0 | 5 | 1.5 | 7 | 6.5 | 0.004 | 0.05 | 0.015 | 0 | 0.15 | 2 | 4 | 16 | 1307 | 1080 | 898 | 982 | 276 | 49.29066 | 1.15326e-20 | 66.39649 | 0.3489854 | 0.67409 | 4.387014 | 4.708466 | 80.4 | 110.8819
73 | 62.781 | 3 | 10 | 7 | 0 | 5.5 | 1.5 | 6 | 4 | 0.05 | 0.004 | 0.015 | 0 | 0.15 | 2 | 4 | 16 | 1307 | 1080 | 898 | 982 | 276 | 48.26885 | 2.303676e-20 | 69.29449 | 0.3544237 | 0.77596 | 4.390739 | 4.434311 | 80.7 | 84.29403
74 | 70.4 | 0 | 0 | 5.6 | 0 | 7.5 | 0 | 10.3 | 6.2 | 0 | 0 | 0 | 0 | 0 | 3 | 4 | 20 | 1315 | 1065 | 871 | 982 | 207 | 52.19364 | 1.66982e-21 | 66.35537 | 0.3562381 | 0.70995 | 4.400603 | 5.15576 | 81.5 | 173.4275
75 | 63.546 | 4.5 | 7.5 | 5.75 | 1.5 | 4 | 0 | 8 | 5 | 0.05 | 0.004 | 0 | 0 | 0.15 | 2 | 4 | 16 | 1307 | 1080 | 898 | 1148 | 90 | 50.01624 | 2.507771e-20 | 68.07948 | 0.3526863 | 0.66387 | 4.417635 | 4.206567 | 82.9 | 67.12571
76 | 64.781 | 3 | 7.5 | 6.5 | 0.5 | 3 | 1.5 | 5 | 8 | 0.004 | 0.05 | 0.015 | 0 | 0.15 | 2 | 4 | 16 | 1307 | 1080 | 898 | 982 | 276 | 52.39164 | 1.404702e-20 | 67.54758 | 0.3511037 | 0.74841 | 4.426044 | 4.564006 | 83.6 | 95.96716
77 | 65.281 | 3.5 | 7.5 | 6.5 | 0.5 | 3 | 1.5 | 5 | 7 | 0.004 | 0.05 | 0.015 | 0 | 0.15 | 2 | 4 | 16 | 1307 | 1080 | 898 | 871 | 552 | 54.02155 | 1.713935e-20 | 67.9298 | 0.3522999 | 0.74185 | 4.434382 | 4.723426 | 84.3 | 112.5533
78 | 60.996 | 4.5 | 7.5 | 5.8 | 5 | 0 | 3 | 8 | 5 | 0.05 | 0.004 | 0 | 0 | 0.15 | 2 | 4 | 16 | 1307 | 1080 | 898 | 871 | 552 | 119.4323 | 0.001309842 | 61.51446 | 0.3623811 | 0.84633 | 4.449685 | 4.157117 | 85.6 | 63.88705
79 | 65.281 | 3.5 | 7.5 | 6.5 | 0.5 | 3 | 1.5 | 5 | 7 | 0.004 | 0.05 | 0.015 | 0 | 0.15 | 2 | 4 | 16 | 1307 | 1080 | 898 | 982 | 276 | 54.02155 | 1.713935e-20 | 67.9298 | 0.3522999 | 0.74185 | 4.449685 | 4.594362 | 85.6 | 98.92501
80 | 70.4 | 0 | 0 | 5.6 | 0 | 7.5 | 0 | 10.3 | 6.2 | 0 | 0 | 0 | 0 | 0 | 3 | 4 | 20 | 1315 | 1065 | 871 | 871 | 414 | 52.19364 | 1.66982e-21 | 66.35537 | 0.3562381 | 0.70995 | 4.458988 | 5.333637 | 86.4 | 207.1901
81 | 63.131 | 3 | 7.5 | 5.75 | 1.5 | 5.9 | 0 | 8 | 5 | 0.05 | 0.004 | 0.015 | 0 | 0.15 | 2 | 4 | 16 | 1307 | 1080 | 898 | 871 | 552 | 44.3325 | 1.448627e-20 | 67.79972 | 0.3514934 | 0.67408 | 4.463607 | 4.505153 | 86.8 | 90.4822
82 | 62.646 | 3 | 7.5 | 5.75 | 1.5 | 5.9 | 0.5 | 8 | 5 | 0.05 | 0.004 | 0 | 0 | 0.15 | 2 | 4 | 16 | 1307 | 1080 | 898 | 871 | 552 | 42.38254 | 1.447617e-20 | 57.361 | 0.3542834 | 0.67653 | 4.465908 | 4.416712 | 87 | 82.82348
83 | 64.53 | 0 | 5 | 4.15 | 3.68 | 6.5 | 0.92 | 10.6 | 4.42 | 0 | 0 | 0 | 0 | 0.2 | 3 | 4 | 20 | 1276 | 1080 | 871 | 871 | 448.5 | 41.04734 | 1.807159e-21 | 69.04909 | 0.3493443 | 0.60239 | 4.490881 | 5.131992 | 89.2 | 169.3541
84 | 63.131 | 3 | 7.5 | 5.75 | 1.5 | 5.9 | 0 | 8 | 5 | 0.05 | 0.004 | 0.015 | 0 | 0.15 | 2 | 4 | 16 | 1307 | 1080 | 898 | 1093 | 138 | 44.3325 | 1.448627e-20 | 67.79972 | 0.3514934 | 0.67408 | 4.49981 | 4.149845 | 90 | 63.42415
85 | 60.981 | 1 | 10 | 5.8 | 1.5 | 7 | 1.5 | 7 | 5 | 0.05 | 0.004 | 0.015 | 0 | 0.15 | 2 | 4 | 16 | 1307 | 1080 | 898 | 871 | 552 | 41.39962 | 9.446514e-21 | 68.29256 | 0.3491428 | 0.66788 | 4.50092 | 4.576261 | 90.1 | 97.1505
86 | 63.496 | 3 | 7.5 | 5.8 | 1.5 | 4 | 1.5 | 8 | 5 | 0.05 | 0.004 | 0 | 0 | 0.15 | 2 | 4 | 16 | 1307 | 1080 | 898 | 1148 | 90 | 47.36301 | 2.221971e-20 | 67.82646 | 0.3507837 | 0.6679 | 4.504244 | 4.099889 | 90.4 | 60.3336
87 | 70.4 | 0 | 0 | 5.6 | 0 | 7.5 | 0 | 10.3 | 6.2 | 0 | 0 | 0 | 0 | 0 | 3 | 4 | 20 | 1315 | 1065 | 871 | 871 | 414 | 52.19364 | 1.66982e-21 | 66.35537 | 0.3562381 | 0.70995 | 4.508659 | 5.176962 | 90.8 | 177.1439
88 | 59.885 | 0 | 10 | 5 | 2 | 12 | 0 | 9 | 0 | 0.1 | 0.015 | 0 | 0 | 2 | 4 | 4 | 32 | 1204 | 1080 | 870 | 982 | 248.4 | 37.57657 | 1.746192e-21 | 68.76902 | 0.3464956 | 0.62058 | 4.51086 | 3.764835 | 91 | 43.1566
89 | 61.281 | 2 | 10 | 6.5 | 0 | 6.5 | 1.5 | 5 | 7 | 0.05 | 0.004 | 0.015 | 0 | 0.15 | 2 | 4 | 16 | 1307 | 1080 | 898 | 982 | 276 | 46.02844 | 1.564978e-20 | 64.85098 | 0.3360971 | 0.66547 | 4.520701 | 4.409243 | 91.9 | 82.20724
90 | 62.9524 | 0 | 7.4 | 4.2 | 3.4 | 6 | 1.5 | 9.6 | 4.7 | 0.05 | 0.0076 | 0 | 0 | 0.19 | 2 | 4 | 16 | 1265 | 1079 | 899 | 760 | 621 | 39.74615 | 6.341366e-21 | 68.67051 | 0.3490807 | 0.58232 | 4.526127 | 4.486743 | 92.4 | 88.83165
91 | 62.6957 | 0 | 7.5 | 4.2 | 3.5 | 6 | 1.5 | 9.7 | 4.7 | 0.05 | 0.0043 | 0 | 0 | 0.15 | 2 | 4 | 16 | 1265 | 1079 | 899 | 760 | 621 | 38.77111 | 6.356101e-21 | 68.70685 | 0.3488868 | 0.58703 | 4.527209 | 4.469766 | 92.5 | 87.33629
92 | 60.981 | 2 | 10 | 5.8 | 1.5 | 6 | 1.5 | 7 | 5 | 0.05 | 0.004 | 0.015 | 0 | 0.15 | 2 | 4 | 16 | 1307 | 1080 | 898 | 871 | 552 | 42.46958 | 1.429752e-20 | 68.56796 | 0.3504886 | 0.66839 | 4.529368 | 4.538261 | 92.7 | 93.52804
93 | 63.496 | 3 | 7.5 | 5.8 | 1.5 | 4 | 1.5 | 8 | 5 | 0.05 | 0.004 | 0 | 0 | 0.15 | 2 | 4 | 16 | 1307 | 1080 | 898 | 871 | 552 | 47.36301 | 2.221971e-20 | 67.82646 | 0.3507837 | 0.6679 | 4.5486 | 4.577832 | 94.5 | 97.30319
94 | 61.281 | 3 | 10 | 6.5 | 0 | 5.5 | 1.5 | 5 | 7 | 0.05 | 0.004 | 0.015 | 0 | 0.15 | 2 | 4 | 16 | 1307 | 1080 | 898 | 982 | 276 | 47.31036 | 2.51158e-20 | 68.47442 | 0.3547188 | 0.7027 | 4.550714 | 4.458373 | 94.7 | 86.34692
95 | 71.946 | 2 | 0 | 5.8 | 1.5 | 4 | 2.5 | 7 | 5 | 0.05 | 0.004 | 0.05 | 0 | 0.15 | 2 | 4 | 16 | 1307 | 1080 | 898 | 871 | 552 | 46.70961 | 1.355508e-20 | 67.04046 | 0.355041 | 0.73665 | 4.569543 | 4.268078 | 96.5 | 71.38428
96 | 64.046 | 3 | 7.5 | 6.2 | 0 | 5 | 1.5 | 6 | 6.5 | 0.004 | 0.05 | 0.05 | 0 | 0.15 | 2 | 4 | 16 | 1307 | 1080 | 898 | 1148 | 90 | 52.36051 | 1.073736e-20 | 66.98653 | 0.3501618 | 0.68482 | 4.57368 | 3.939462 | 96.9 | 51.39094
97 | 61.281 | 2 | 10 | 6.5 | 0 | 6.5 | 1.5 | 5 | 7 | 0.05 | 0.004 | 0.015 | 0 | 0.15 | 2 | 4 | 16 | 1307 | 1080 | 898 | 871 | 552 | 46.02844 | 1.564978e-20 | 64.85098 | 0.3360971 | 0.66547 | 4.575741 | 4.543137 | 97.1 | 93.98517
98 | 62.9524 | 0 | 7.4 | 4.2 | 3.4 | 6 | 1.5 | 9.6 | 4.7 | 0.05 | 0.0076 | 0 | 0 | 0.19 | 2 | 4 | 16 | 1265 | 1079 | 899 | 982 | 179.4 | 39.74615 | 6.341366e-21 | 68.67051 | 0.3490807 | 0.58232 | 4.585987 | 4.148939 | 98.1 | 63.36672
99 | 63.081 | 3 | 7.5 | 6.2 | 0 | 5 | 1.5 | 7 | 6.5 | 0.004 | 0.05 | 0.015 | 0 | 0.15 | 2 | 4 | 16 | 1307 | 1080 | 898 | 1093 | 138 | 49.29066 | 1.15326e-20 | 66.39649 | 0.3489854 | 0.67409 | 4.589041 | 4.356086 | 98.4 | 77.95147
100 | 63.796 | 3 | 7.5 | 6 | 1 | 3 | 1.5 | 8 | 6 | 0.05 | 0.004 | 0 | 0 | 0.15 | 2 | 4 | 16 | 1307 | 1080 | 898 | 1093 | 138 | 48.96919 | 2.207321e-20 | 67.60922 | 0.3519019 | 0.66733 | 4.608166 | 4.092823 | 100.3 | 59.9088
101 | 64.281 | 4.5 | 7.5 | 6.5 | 0.5 | 3 | 1.5 | 5 | 7 | 0.004 | 0.05 | 0.015 | 0 | 0.15 | 2 | 4 | 16 | 1307 | 1080 | 898 | 1093 | 138 | 53.16273 | 3.06052e-20 | 67.72571 | 0.3517931 | 0.7434 | 4.611152 | 4.371456 | 100.6 | 79.15879
102 | 64.396 | 4.5 | 7.5 | 6.4 | 0 | 0 | 3 | 8 | 6 | 0.05 | 0.004 | 0 | 0 | 0.15 | 2 | 4 | 16 | 1307 | 1080 | 898 | 871 | 552 | 50.12758 | 2.125593e-20 | 67.05121 | 0.350557 | 0.66368 | 4.623992 | 4.211912 | 101.9 | 67.48547
103 | 64.046 | 6 | 7.5 | 5.75 | 1.5 | 2 | 0 | 8 | 5 | 0.05 | 0.004 | 0 | 0 | 0.15 | 2 | 4 | 16 | 1307 | 1080 | 898 | 982 | 276 | 55.2874 | 4.700675e-20 | 68.39835 | 0.3542453 | 0.65618 | 4.634729 | 4.38137 | 103 | 79.94748
104 | 64.781 | 3 | 7.5 | 6.5 | 0.5 | 3 | 1.5 | 5 | 8 | 0.004 | 0.05 | 0.015 | 0 | 0.15 | 2 | 4 | 16 | 1307 | 1080 | 898 | 871 | 552 | 52.39164 | 1.404702e-20 | 67.54758 | 0.3511037 | 0.74841 | 4.643429 | 4.659808 | 103.9 | 105.6158
105 | 59.885 | 0 | 10 | 5 | 2 | 12 | 0 | 9 | 0 | 0.1 | 0.015 | 0 | 0 | 2 | 4 | 4 | 32 | 1204 | 1080 | 870 | 871 | 517.5 | 37.57657 | 1.746192e-21 | 68.76902 | 0.3464956 | 0.62058 | 4.65396 | 3.903105 | 105 | 49.55609
106 | 66.8 | 0 | 5 | 5.4 | 0 | 6.9 | 2 | 7.9 | 5.9 | 0 | 0 | 0 | 0 | 0.1 | 4 | 4 | 20 | 1310 | 1080 | 704 | 1800 | 248.4 | 56.05652 | 1.408103e-25 | 70.6529 | 0.3459309 | 0.67363 | 4.677491 | 5.829136 | 107.5 | 340.0649
107 | 59.546 | 2 | 10 | 6.2 | 0 | 7 | 1.5 | 7 | 6.5 | 0.05 | 0.004 | 0.05 | 0 | 0.15 | 2 | 4 | 16 | 1307 | 1080 | 898 | 871 | 552 | 42.90674 | 1.313474e-20 | 66.96487 | 0.3498312 | 0.649 | 4.70048 | 4.137932 | 110 | 62.67306
108 | 61.781 | 4 | 10 | 6.5 | 0 | 4 | 1.5 | 5 | 7 | 0.05 | 0.004 | 0.015 | 0 | 0.15 | 2 | 4 | 16 | 1307 | 1080 | 898 | 871 | 552 | 49.56696 | 3.784723e-20 | 68.95299 | 0.357492 | 0.69598 | 4.728272 | 4.309981 | 113.1 | 74.43904
109 | 65.281 | 3.5 | 7.5 | 6.5 | 0.5 | 3 | 1.5 | 5 | 7 | 0.004 | 0.05 | 0.015 | 0 | 0.15 | 2 | 4 | 16 | 1307 | 1080 | 898 | 1148 | 90 | 54.02155 | 1.713935e-20 | 67.9298 | 0.3522999 | 0.74185 | 4.730039 | 4.062366 | 113.3 | 58.11164
110 | 63.081 | 3 | 7.5 | 6.2 | 0 | 5 | 1.5 | 7 | 6.5 | 0.004 | 0.05 | 0.015 | 0 | 0.15 | 2 | 4 | 16 | 1307 | 1080 | 898 | 871 | 552 | 49.29066 | 1.15326e-20 | 66.39649 | 0.3489854 | 0.67409 | 4.738827 | 4.657936 | 114.3 | 105.4183
111 | 64.53 | 0 | 5 | 4.15 | 3.68 | 6.5 | 0.92 | 10.6 | 4.42 | 0 | 0 | 0 | 0 | 0.2 | 3 | 4 | 20 | 1276 | 1080 | 871 | 982 | 220.8 | 41.04734 | 1.807159e-21 | 69.04909 | 0.3493443 | 0.60239 | 4.740575 | 4.972977 | 114.5 | 144.4563
112 | 64.281 | 4.5 | 7.5 | 6.5 | 0.5 | 3 | 1.5 | 5 | 7 | 0.004 | 0.05 | 0.015 | 0 | 0.15 | 2 | 4 | 16 | 1307 | 1080 | 898 | 982 | 276 | 53.16273 | 3.06052e-20 | 67.72571 | 0.3517931 | 0.7434 | 4.749271 | 4.433614 | 115.5 | 84.23527
113 | 60.081 | 2.5 | 10 | 6.2 | 0 | 6 | 1.5 | 7 | 6.5 | 0.05 | 0.004 | 0.015 | 0 | 0.15 | 2 | 4 | 16 | 1307 | 1080 | 898 | 871 | 552 | 44.46753 | 1.679167e-20 | 67.36712 | 0.3516458 | 0.6468 | 4.779963 | 4.40721 | 119.1 | 82.04027
114 | 62.781 | 3 | 10 | 7 | 0 | 5.5 | 1.5 | 6 | 4 | 0.05 | 0.004 | 0.015 | 0 | 0.15 | 2 | 4 | 16 | 1307 | 1080 | 898 | 871 | 552 | 48.26885 | 2.303676e-20 | 69.29449 | 0.3544237 | 0.77596 | 4.780803 | 4.292796 | 119.2 | 73.17077
115 | 61.781 | 4 | 10 | 6.5 | 0 | 4 | 1.5 | 5 | 7 | 0.05 | 0.004 | 0.015 | 0 | 0.15 | 2 | 4 | 16 | 1307 | 1080 | 898 | 982 | 276 | 49.56696 | 3.784723e-20 | 68.95299 | 0.357492 | 0.69598 | 4.785824 | 4.187324 | 119.8 | 65.84636
116 | 64.781 | 3 | 7.5 | 6.5 | 0.5 | 3 | 1.5 | 5 | 8 | 0.004 | 0.05 | 0.015 | 0 | 0.15 | 2 | 4 | 16 | 1307 | 1080 | 898 | 1148 | 90 | 52.39164 | 1.404702e-20 | 67.54758 | 0.3511037 | 0.74841 | 4.799091 | 4.012561 | 121.4 | 55.2883
117 | 60.981 | 3 | 10 | 5.8 | 1.5 | 5 | 1.5 | 7 | 5 | 0.05 | 0.004 | 0.015 | 0 | 0.15 | 2 | 4 | 16 | 1307 | 1080 | 898 | 982 | 276 | 44.22376 | 2.21898e-20 | 68.72555 | 0.3514202 | 0.66636 | 4.840242 | 4.33861 | 126.5 | 76.60096
118 | 62.6957 | 0 | 7.5 | 4.2 | 3.5 | 6 | 1.5 | 9.7 | 4.7 | 0.05 | 0.0043 | 0 | 0 | 0.15 | 2 | 4 | 16 | 1265 | 1079 | 899 | 871 | 379.5 | 38.77111 | 6.356101e-21 | 68.70685 | 0.3488868 | 0.58703 | 4.896346 | 4.237555 | 133.8 | 69.23833
119 | 65.281 | 3 | 7.5 | 6.5 | 0.5 | 3 | 1.5 | 5 | 7.5 | 0.004 | 0.05 | 0.015 | 0 | 0.15 | 2 | 4 | 16 | 1307 | 1080 | 898 | 1148 | 90 | 53.45448 | 1.352805e-20 | 67.78173 | 0.3518009 | 0.74472 | 4.964242 | 4.02253 | 143.2 | 55.8422
120 | 64.281 | 4.5 | 7.5 | 6.5 | 0.5 | 3 | 1.5 | 5 | 7 | 0.004 | 0.05 | 0.015 | 0 | 0.15 | 2 | 4 | 16 | 1307 | 1080 | 898 | 871 | 552 | 53.16273 | 3.06052e-20 | 67.72571 | 0.3517931 | 0.7434 | 4.99315 | 4.55627 | 147.4 | 95.22763
121 | 63.781 | 5.5 | 7.5 | 6.5 | 0 | 3 | 1.5 | 5 | 7 | 0.004 | 0.05 | 0.015 | 0 | 0.15 | 2 | 4 | 16 | 1307 | 1080 | 898 | 1093 | 138 | 54.77751 | 3.570515e-20 | 67.46077 | 0.3520579 | 0.72491 | 5.035003 | 4.34131 | 153.7 | 76.80813
122 | 63.781 | 5.5 | 7.5 | 6.5 | 0 | 3 | 1.5 | 5 | 7 | 0.004 | 0.05 | 0.015 | 0 | 0.15 | 2 | 4 | 16 | 1307 | 1080 | 898 | 982 | 276 | 54.77751 | 3.570515e-20 | 67.46077 | 0.3520579 | 0.72491 | 5.067016 | 4.541 | 158.7 | 93.78451
123 | 64.396 | 4.5 | 7.5 | 6.4 | 0 | 0 | 3 | 8 | 6 | 0.05 | 0.004 | 0 | 0 | 0.15 | 2 | 4 | 16 | 1307 | 1080 | 898 | 982 | 276 | 50.12758 | 2.125593e-20 | 67.05121 | 0.350557 | 0.66368 | 5.086361 | 4.00612 | 161.8 | 54.93332
124 | 63.2 | 2.9 | 10 | 5.5 | 0 | 4.9 | 2 | 7.5 | 3.9 | 0 | 0 | 0 | 0 | 0.1 | 4 | 4 | 20 | 1310 | 1080 | 704 | 1800 | 248.4 | 58.35013 | 6.529395e-25 | 69.13912 | 0.3327278 | 0.58639 | 5.104126 | 5.776874 | 164.7 | 322.7486
125 | 60.2 | 0 | 5 | 5.6 | 1 | 8 | 0.6 | 8 | 6 | 0 | 0 | 0 | 0 | 5.6 | 4 | 4 | 20 | 1180 | 1140 | 870 | 1100 | 120 | 36.92261 | 1.832344e-21 | 64.47402 | 0.3424928 | 0.80438 | 5.111988 | 5.648623 | 166 | 283.9001
126 | 67.9 | 7.5 | 3.1 | 4.75 | 0 | 5 | 0 | 1.4 | 10 | 0 | 0 | 0.05 | 0.2 | 0.1 | 4 | 4 | 20 | 1180 | 1140 | 870 | 1200 | 70 | 83.46757 | 8.121756e-21 | 68.26312 | 0.3555211 | 0.58396 | 5.117994 | 6.958198 | 167 | 1051.737
127 | 64.73 | 0 | 5 | 4.15 | 3.68 | 6.5 | 0.92 | 10.6 | 4.42 | 0 | 0 | 0 | 0 | 0 | 3 | 4 | 20 | 1276 | 1080 | 871 | 982 | 220.8 | 41.34222 | 1.799735e-21 | 69.20082 | 0.3497016 | 0.5966 | 5.156178 | 5.000119 | 173.5 | 148.4308
128 | 61 | 4.8 | 8 | 5.49 | 0 | 7.5 | 0 | 4.4 | 8.6 | 0 | 0 | 0.01 | 0.1 | 0.1 | 4 | 4 | 20 | 1180 | 1140 | 870 | 1200 | 70 | 53.65473 | 6.243712e-21 | 68.10588 | 0.3535317 | 0.64915 | 5.204007 | 6.643186 | 182 | 767.5365
129 | 62.447 | 0 | 7.5 | 4.2 | 3.5 | 6.1 | 1.5 | 9.7 | 4.8 | 0.05 | 0.003 | 0 | 0 | 0.2 | 2 | 4 | 16 | 1265 | 1079 | 899 | 760 | 621 | 38.58971 | 6.372743e-21 | 68.57018 | 0.3482738 | 0.59088 | 5.217107 | 4.382317 | 184.4 | 80.02322
130 | 63.496 | 3 | 7.5 | 5.8 | 1.5 | 4 | 1.5 | 8 | 5 | 0.05 | 0.004 | 0 | 0 | 0.15 | 2 | 4 | 16 | 1307 | 1080 | 898 | 1093 | 138 | 47.36301 | 2.221971e-20 | 67.82646 | 0.3507837 | 0.6679 | 5.217649 | 4.159627 | 184.5 | 64.04765
131 | 65.449 | 1.49 | 0.99 | 5.2 | 0 | 5.59 | 0 | 11.73 | 7.42 | 0.08 | 0.031 | 0 | 1.77 | 0.25 | 4 | 4 | 20 | 1250 | 1080 | 871 | 1040 | 137.2 | 49.41123 | 2.264876e-21 | 63.30365 | 0.3387866 | 0.6509 | 5.325446 | 4.983469 | 205.5 | 145.9799
132 | 58.832 | 1.26 | 12.4 | 4.35 | 0 | 6.32 | 0.73 | 6.6 | 7.68 | 0.062 | 0.026 | 0 | 1.5 | 0.24 | 4 | 4 | 20 | 1270 | 1080 | 871 | 1040 | 137.2 | 59.77759 | 2.246672e-21 | 57.57985 | 0.3575816 | 0.54641 | 5.352332 | 5.34064 | 211.1 | 208.6463
133 | 64.9 | 5.8 | 4.8 | 5.78 | 0 | 6.8 | 0 | 3.8 | 7.5 | 0 | 0 | 0.02 | 0.5 | 0.1 | 4 | 4 | 20 | 1180 | 1140 | 870 | 1200 | 70 | 63.48307 | 6.474535e-21 | 67.86193 | 0.352418 | 0.70751 | 5.361292 | 6.642887 | 213 | 767.3069
134 | 61.4 | 2.9 | 9.9 | 5.8 | 0 | 6.9 | 2 | 7.1 | 3.9 | 0 | 0 | 0 | 0 | 0.1 | 4 | 4 | 20 | 1310 | 1080 | 704 | 1800 | 248.4 | 52.07978 | 5.583388e-25 | 65.38313 | 0.3136519 | 0.6047 | 5.391808 | 6.163574 | 219.6 | 475.1233
135 | 63.781 | 5.5 | 7.5 | 6.5 | 0 | 3 | 1.5 | 5 | 7 | 0.004 | 0.05 | 0.015 | 0 | 0.15 | 2 | 4 | 16 | 1307 | 1080 | 898 | 1148 | 90 | 54.77751 | 3.570515e-20 | 67.46077 | 0.3520579 | 0.72491 | 5.394082 | 4.201069 | 220.1 | 66.75762
136 | 66.61 | 1.45 | 1.05 | 4.85 | 0 | 7.32 | 0.84 | 7.67 | 7.22 | 0.088 | 0.032 | 0 | 2.59 | 0.28 | 4 | 4 | 20 | 1250 | 1080 | 871 | 1040 | 137.2 | 52.29588 | 2.071719e-21 | 64.96403 | 0.3430771 | 0.65948 | 5.39499 | 6.054092 | 220.3 | 425.8522
137 | 64.956 | 1.46 | 1.01 | 5.17 | 0 | 6.63 | 0.84 | 9.79 | 8.88 | 0.075 | 0.029 | 0 | 0.87 | 0.29 | 4 | 4 | 20 | 1280 | 1080 | 871 | 1040 | 137.2 | 47.82855 | 2.293181e-21 | 63.83267 | 0.3401068 | 0.70525 | 5.39499 | 5.791351 | 220.3 | 327.455
138 | 66.959 | 1.45 | 0.55 | 4.78 | 1.17 | 9.01 | 0.84 | 7.58 | 6.43 | 0.088 | 0.033 | 0 | 0.86 | 0.25 | 4 | 4 | 20 | 1250 | 1080 | 871 | 1040 | 137.2 | 49.17058 | 3.290584e-21 | 66.05654 | 0.3461348 | 0.68296 | 5.395898 | 5.915139 | 220.5 | 370.6058
139 | 67.96 | 0 | 2.52 | 4.4 | 3.18 | 6.5 | 0.92 | 10.1 | 4.42 | 0 | 0 | 0 | 0 | 0 | 3 | 4 | 20 | 1288 | 1080 | 871 | 982 | 220.8 | 45.35542 | 1.725357e-21 | 68.66553 | 0.3516276 | 0.61259 | 5.415211 | 5.235384 | 224.8 | 187.8013
140 | 63.9 | 7.2 | 6.4 | 5.47 | 0 | 5.2 | 0 | 1.8 | 9.5 | 0 | 0 | 0.03 | 0.3 | 0.2 | 4 | 4 | 20 | 1180 | 1140 | 870 | 1200 | 70 | 71.53549 | 1.14339e-20 | 68.47544 | 0.3558765 | 0.65713 | 5.446737 | 6.522387 | 232 | 680.2002
141 | 66.202 | 1.44 | 0.97 | 4.96 | 0 | 7.21 | 0.83 | 7.54 | 8.77 | 0.066 | 0.022 | 0 | 1.71 | 0.28 | 4 | 4 | 20 | 1270 | 1080 | 871 | 1040 | 137.2 | 51.24306 | 2.484821e-21 | 65.35361 | 0.3453067 | 0.69968 | 5.447599 | 6.067136 | 232.2 | 431.4435
142 | 61.366 | 1.32 | 8.63 | 4.53 | 0 | 6.59 | 0.76 | 6.89 | 8.02 | 0.06 | 0.024 | 0 | 1.57 | 0.24 | 4 | 4 | 20 | 1270 | 1080 | 871 | 1040 | 137.2 | 49.03936 | 2.249652e-21 | 67.38477 | 0.351334 | 0.50187 | 5.482304 | 5.867823 | 240.4 | 353.4787
143 | 67.96 | 0 | 2.52 | 4.4 | 3.18 | 6.5 | 0.92 | 10.1 | 4.42 | 0 | 0 | 0 | 0 | 0 | 3 | 4 | 20 | 1288 | 1080 | 871 | 871 | 448.5 | 45.35542 | 1.725357e-21 | 68.66553 | 0.3516276 | 0.61259 | 5.48272 | 5.357409 | 240.5 | 212.1745
144 | 65.126 | 2.86 | 1.01 | 4.95 | 0 | 7.08 | 0.83 | 7.45 | 8.7 | 0.069 | 0.025 | 0 | 1.61 | 0.29 | 4 | 4 | 20 | 1270 | 1080 | 871 | 1040 | 137.2 | 51.47 | 3.835475e-21 | 65.11415 | 0.3440733 | 0.69847 | 5.500442 | 6.122569 | 244.8 | 456.035
145 | 64.281 | 4.5 | 7.5 | 6.5 | 0.5 | 3 | 1.5 | 5 | 7 | 0.004 | 0.05 | 0.015 | 0 | 0.15 | 2 | 4 | 16 | 1307 | 1080 | 898 | 1148 | 90 | 53.16273 | 3.06052e-20 | 67.72571 | 0.3517931 | 0.7434 | 5.50655 | 4.150313 | 246.3 | 63.45384
146 | 64.53 | 0 | 5 | 4.15 | 3.68 | 6.5 | 0.92 | 10.6 | 4.42 | 0 | 0 | 0 | 0 | 0.2 | 3 | 4 | 20 | 1276 | 1080 | 871 | 204 | 759 | 41.04734 | 1.807159e-21 | 69.04909 | 0.3493443 | 0.60239 | 5.545958 | 7.46638 | 256.2 | 1748.266
147 | 63.781 | 5.5 | 7.5 | 6.5 | 0 | 3 | 1.5 | 5 | 7 | 0.004 | 0.05 | 0.015 | 0 | 0.15 | 2 | 4 | 16 | 1307 | 1080 | 898 | 871 | 552 | 54.77751 | 3.570515e-20 | 67.46077 | 0.3520579 | 0.72491 | 5.549854 | 4.668199 | 257.2 | 106.5058
148 | 66.1 | 6 | 4.5 | 5.36 | 0 | 6 | 0 | 3 | 8.6 | 0 | 0 | 0.04 | 0.3 | 0.1 | 4 | 4 | 20 | 1180 | 1140 | 870 | 1200 | 70 | 70.02742 | 7.943699e-21 | 68.55316 | 0.3564518 | 0.65408 | 5.56452 | 6.423516 | 261 | 616.166
149 | 60.2 | 0 | 5 | 5.6 | 1 | 8 | 0.6 | 8 | 6 | 0 | 0 | 0 | 0 | 5.6 | 4 | 4 | 20 | 1180 | 1140 | 870 | 1050 | 140 | 36.92261 | 1.832344e-21 | 64.47402 | 0.3424928 | 0.80438 | 5.598422 | 5.614531 | 270 | 274.3846
150 | 59.5 | 3 | 10 | 5.5 | 0 | 6 | 2 | 7 | 6.9 | 0 | 0 | 0 | 0 | 0.1 | 4 | 4 | 20 | 1310 | 1080 | 704 | 1800 | 248.4 | 49.21729 | 6.184873e-25 | 70.2845 | 0.3428455 | 0.64612 | 5.603962 | 5.326685 | 271.5 | 205.7547
151 | 59 | 4 | 10 | 5.5 | 0 | 3.5 | 0 | 7 | 10.9 | 0 | 0 | 0 | 0 | 0.1 | 4 | 4 | 20 | 1310 | 1080 | 704 | 1800 | 248.4 | 42.72133 | 5.78146e-25 | 58.24088 | 0.3517858 | 0.67839 | 5.609105 | 4.665188 | 272.9 | 106.1855
152 | 59.1 | 3.1 | 10 | 5.5 | 0 | 8.1 | 1 | 7 | 6.1 | 0 | 0 | 0 | 0 | 0.1 | 4 | 4 | 20 | 1310 | 1080 | 704 | 1800 | 248.4 | 45.46461 | 3.864362e-25 | 69.74004 | 0.3390341 | 0.65729 | 5.612398 | 5.454178 | 273.8 | 233.7327
153 | 64.123 | 1.38 | 4.51 | 4.74 | 0 | 6.89 | 0.8 | 7.2 | 8.38 | 0.061 | 0.026 | 0 | 1.64 | 0.25 | 4 | 4 | 20 | 1270 | 1080 | 871 | 1040 | 137.2 | 51.67015 | 2.261209e-21 | 66.24591 | 0.3469338 | 0.59058 | 5.617861 | 6.008092 | 275.3 | 406.7067
154 | 60.3 | 5.1 | 10 | 5.5 | 0 | 3.8 | 1 | 6.8 | 7.4 | 0 | 0 | 0 | 0 | 0.1 | 4 | 4 | 20 | 1310 | 1080 | 704 | 1800 | 248.4 | 53.28143 | 9.544587e-25 | 70.91079 | 0.3467613 | 0.64768 | 5.622934 | 5.201719 | 276.7 | 181.5842
155 | 64.53 | 0 | 5 | 4.15 | 3.68 | 6.5 | 0.92 | 10.6 | 4.42 | 0 | 0 | 0 | 0 | 0.2 | 3 | 4 | 20 | 1288 | 1080 | 871 | 982 | 220.8 | 41.04734 | 1.807159e-21 | 69.04909 | 0.3493443 | 0.60239 | 5.622934 | 5.128214 | 276.7 | 168.7155
156 | 64.73 | 0 | 5 | 4.15 | 3.68 | 6.5 | 0.92 | 10.6 | 4.42 | 0 | 0 | 0 | 0 | 0 | 3 | 4 | 20 | 1288 | 1080 | 871 | 315 | 448.5 | 41.34222 | 1.799735e-21 | 69.20082 | 0.3497016 | 0.5966 | 5.624378 | 7.64071 | 277.1 | 2081.222
157 | 67 | 6.5 | 4 | 5.18 | 0 | 5.5 | 0 | 2.4 | 9 | 0 | 0 | 0.02 | 0.3 | 0.1 | 4 | 4 | 20 | 1180 | 1140 | 870 | 1200 | 70 | 75.62456 | 7.993528e-21 | 68.50298 | 0.3564783 | 0.62992 | 5.638355 | 6.71183 | 281 | 822.0736
158 | 77.26 | 0 | 2.52 | 4.4 | 3.18 | 6.5 | 0.92 | 0.6 | 4.42 | 0 | 0 | 0 | 0 | 0.2 | 3 | 4 | 20 | 1288 | 1080 | 871 | 982 | 220.8 | 74.79107 | 1.580804e-21 | 71.05828 | 0.3606369 | 0.5671 | 5.663308 | 6.197452 | 288.1 | 491.4952
159 | 65.605 | 1.41 | 2.31 | 4.85 | 0 | 7.05 | 0.82 | 7.36 | 8.57 | 0.06 | 0.025 | 0 | 1.68 | 0.26 | 4 | 4 | 20 | 1270 | 1080 | 871 | 1040 | 137.2 | 52.44386 | 2.325295e-21 | 65.73209 | 0.3456278 | 0.65047 | 5.69944 | 6.060964 | 298.7 | 428.7887
160 | 59.2 | 3 | 10 | 5.4 | 0 | 7 | 2.1 | 7 | 6.2 | 0 | 0 | 0 | 0 | 0.1 | 4 | 4 | 20 | 1310 | 1080 | 704 | 1800 | 248.4 | 49.11549 | 5.460421e-25 | 70.13514 | 0.3412685 | 0.63703 | 5.701112 | 5.4392 | 299.2 | 230.2579
161 | 64.73 | 0 | 5 | 4.15 | 3.68 | 6.5 | 0.92 | 10.6 | 4.42 | 0 | 0 | 0 | 0 | 0 | 3 | 4 | 20 | 1288 | 1080 | 871 | 982 | 220.8 | 41.34222 | 1.799735e-21 | 69.20082 | 0.3497016 | 0.5966 | 5.718999 | 5.161397 | 304.6 | 174.408
162 | 68.901 | 1.48 | 1.02 | 5.62 | 0 | 7.9 | 0.86 | 7.23 | 5.74 | 0.081 | 0.028 | 0 | 0.88 | 0.26 | 4 | 4 | 20 | 1280 | 1080 | 871 | 1040 | 137.2 | 53.6669 | 2.286726e-21 | 65.75476 | 0.3480651 | 0.73529 | 5.740114 | 5.908937 | 311.1 | 368.3144
163 | 61.6 | 3 | 8 | 6.2 | 0 | 5 | 2 | 7 | 7 | 0 | 0 | 0 | 0 | 0.2 | 4 | 4 | 20 | 1180 | 1140 | 870 | 1100 | 120 | 48.47523 | 6.765512e-21 | 67.09243 | 0.3483545 | 0.68262 | 5.765191 | 6.184709 | 319 | 485.2716
164 | 59.3 | 3.1 | 10 | 5.6 | 0 | 4 | 2 | 5 | 10.9 | 0 | 0 | 0 | 0 | 0.1 | 4 | 4 | 20 | 1310 | 1080 | 704 | 1800 | 248.4 | 50.9116 | 1.393927e-24 | 70.04717 | 0.344272 | 0.68471 | 5.76707 | 5.640416 | 319.6 | 281.5799
165 | 67.237 | 1.44 | 0 | 4.96 | 0 | 7.21 | 0.83 | 7.54 | 8.77 | 0.07 | 0.023 | 0 | 1.71 | 0.21 | 4 | 4 | 20 | 1270 | 1080 | 871 | 1040 | 137.2 | 50.11144 | 3.373464e-21 | 66.12851 | 0.3497144 | 0.70412 | 5.778581 | 5.867969 | 323.3 | 353.5304
166 | 65.083 | 1.43 | 1.01 | 5.18 | 0 | 7 | 0.83 | 7.27 | 11.83 | 0.061 | 0.026 | 0 | 0 | 0.28 | 4 | 4 | 20 | 1280 | 1080 | 871 | 1040 | 137.2 | 48.87737 | 2.540278e-21 | 65.48432 | 0.3460801 | 0.78287 | 5.793928 | 6.22785 | 328.3 | 506.6652
167 | 66.162 | 1.44 | 1 | 4.96 | 0 | 7.21 | 0.83 | 7.54 | 8.77 | 0.066 | 0.032 | 0 | 1.71 | 0.28 | 4 | 4 | 20 | 1270 | 1080 | 871 | 1040 | 137.2 | 51.0842 | 2.114791e-21 | 65.1196 | 0.3441304 | 0.70484 | 5.809643 | 5.869807 | 333.5 | 354.1807
168 | 64.73 | 0 | 5 | 4.15 | 3.68 | 6.5 | 0.92 | 10.6 | 4.42 | 0 | 0 | 0 | 0 | 0 | 3 | 4 | 20 | 1276 | 1080 | 871 | 871 | 448.5 | 41.34222 | 1.799735e-21 | 69.20082 | 0.3497016 | 0.5966 | 5.828357 | 4.96267 | 339.8 | 142.975
169 | 70.4 | 0 | 0 | 5.6 | 0 | 7.5 | 0 | 10.3 | 6.2 | 0 | 0 | 0 | 0 | 0 | 3 | 4 | 20 | 1315 | 1065 | 871 | 1037 | 124.2 | 52.19364 | 1.66982e-21 | 66.35537 | 0.3562381 | 0.70995 | 5.842384 | 4.531486 | 344.6 | 92.89654
170 | 67.275 | 1.46 | 1.01 | 5.34 | 0 | 8.41 | 0.84 | 7.19 | 7.25 | 0.07 | 0.025 | 0 | 0.87 | 0.26 | 4 | 4 | 20 | 1280 | 1080 | 871 | 1040 | 137.2 | 51.70516 | 2.397904e-21 | 65.48402 | 0.3465561 | 0.72857 | 5.861356 | 6.06697 | 351.2 | 431.3717
171 | 67.96 | 0 | 2.52 | 4.4 | 3.18 | 6.5 | 0.92 | 10.1 | 4.42 | 0 | 0 | 0 | 0 | 0 | 3 | 4 | 20 | 1288 | 1080 | 871 | 760 | 759 | 45.35542 | 1.725357e-21 | 68.66553 | 0.3516276 | 0.61259 | 5.908083 | 5.195251 | 368 | 180.4135
172 | 61.7 | 3 | 9 | 5.6 | 1 | 6 | 0.6 | 6.5 | 6.5 | 0 | 0 | 0 | 0 | 0.1 | 4 | 4 | 20 | 1180 | 1140 | 870 | 1100 | 120 | 43.26401 | 4.999393e-21 | 69.58894 | 0.3567673 | 0.65614 | 5.932245 | 6.33676 | 377 | 564.9631
173 | 60.2 | 0 | 5 | 5.6 | 1 | 8 | 0.6 | 8 | 6 | 0 | 0 | 0 | 0 | 5.6 | 4 | 4 | 20 | 1180 | 1140 | 870 | 950 | 240 | 36.92261 | 1.832344e-21 | 64.47402 | 0.3424928 | 0.80438 | 5.940171 | 5.790316 | 380 | 327.1162
174 | 61.6 | 3 | 8 | 6.2 | 0 | 5 | 2 | 7 | 7 | 0 | 0 | 0 | 0 | 0.2 | 4 | 4 | 20 | 1180 | 1140 | 870 | 1150 | 90 | 48.47523 | 6.765512e-21 | 67.09243 | 0.3483545 | 0.68262 | 5.958425 | 6.052515 | 387 | 425.1809
175 | 65.607 | 1.44 | 1.01 | 5.07 | 0 | 7.11 | 0.83 | 7.4 | 10.31 | 0.067 | 0.026 | 0 | 0.85 | 0.28 | 4 | 4 | 20 | 1280 | 1080 | 871 | 1040 | 137.2 | 50.27037 | 2.431345e-21 | 65.11996 | 0.3438021 | 0.74888 | 5.963322 | 6.106331 | 388.9 | 448.6896
176 | 74.9 | 0 | 0 | 5.5 | 1.1 | 5 | 2 | 5 | 6.5 | 0 | 0 | 0 | 0 | 0 | 4 | 4 | 32 | 1346 | 1080 | 871 | 1040 | 137.31 | 56.87519 | 1.551816e-21 | 69.52239 | 0.360756 | 0.74547 | 5.991465 | 5.546278 | 400 | 256.2818
177 | 59.2 | 3.1 | 10 | 5.6 | 0 | 6 | 2 | 5 | 9 | 0 | 0 | 0 | 0 | 0.1 | 4 | 4 | 20 | 1310 | 1080 | 704 | 1800 | 248.4 | 49.27483 | 8.899523e-25 | 67.21106 | 0.3295861 | 0.64565 | 6.008322 | 5.760899 | 406.8 | 317.6337
178 | 66.078 | 2.89 | 1.01 | 5.27 | 0 | 5.61 | 0.84 | 7.5 | 9.59 | 0.066 | 0.026 | 0 | 0.86 | 0.26 | 4 | 4 | 20 | 1280 | 1080 | 871 | 1040 | 137.2 | 51.22848 | 3.972254e-21 | 65.67165 | 0.347026 | 0.74552 | 6.029242 | 5.960198 | 415.4 | 387.6869
179 | 61.6 | 3 | 8 | 6.2 | 0 | 5 | 2 | 7 | 7 | 0 | 0 | 0 | 0 | 0.2 | 4 | 4 | 20 | 1180 | 1140 | 870 | 1050 | 140 | 48.47523 | 6.765512e-21 | 67.09243 | 0.3483545 | 0.68262 | 6.030685 | 6.326237 | 416 | 559.0487
180 | 66.405 | 1.45 | 1.02 | 5.2 | 0 | 7.8 | 0.84 | 7.29 | 8.79 | 0.069 | 0.026 | 0 | 0.86 | 0.25 | 4 | 4 | 20 | 1280 | 1080 | 871 | 1040 | 137.2 | 51.01445 | 2.409641e-21 | 65.26504 | 0.345042 | 0.73524 | 6.063785 | 6.09671 | 430 | 444.3931
181 | 65.312 | 2.87 | 1.01 | 5.15 | 0 | 6.79 | 0.83 | 7.35 | 9.5 | 0.061 | 0.027 | 0 | 0.85 | 0.25 | 4 | 4 | 20 | 1280 | 1080 | 871 | 1040 | 137.2 | 51.05909 | 3.942785e-21 | 65.2743 | 0.3447677 | 0.73941 | 6.071661 | 6.148744 | 433.4 | 468.129
182 | 61.7 | 3 | 9 | 5.6 | 1 | 6 | 0.6 | 6.5 | 6.5 | 0 | 0 | 0 | 0 | 0.1 | 4 | 4 | 20 | 1180 | 1140 | 870 | 1150 | 90 | 43.26401 | 4.999393e-21 | 69.58894 | 0.3567673 | 0.65614 | 6.075346 | 6.204566 | 435 | 495.0043
183 | 66.06 | 2.89 | 1.01 | 5.28 | 0 | 6.56 | 0.84 | 7.36 | 8.78 | 0.071 | 0.029 | 0 | 0.86 | 0.26 | 4 | 4 | 20 | 1280 | 1080 | 871 | 1040 | 137.2 | 51.39554 | 3.901047e-21 | 65.45565 | 0.3460306 | 0.73964 | 6.078788 | 6.087157 | 436.5 | 440.1681
184 | 70.5 | 0 | 5 | 5 | 1.5 | 4 | 0 | 10 | 4 | 0 | 0 | 0 | 0 | 0 | 4 | 4 | 32 | 1288 | 1080 | 870 | 1040 | 137.31 | 55.38439 | 1.686169e-21 | 70.04837 | 0.3606548 | 0.54543 | 6.086775 | 3.842312 | 440 | 46.63317
185 | 60.2 | 0 | 5 | 5.6 | 1 | 8 | 0.6 | 8 | 6 | 0 | 0 | 0 | 0 | 5.6 | 4 | 4 | 20 | 1180 | 1140 | 870 | 850 | 500 | 36.92261 | 1.832344e-21 | 64.47402 | 0.3424928 | 0.80438 | 6.109248 | 5.868027 | 450 | 353.5507
186 | 65.89 | 5.61 | 0.99 | 5.2 | 0 | 7.56 | 0.81 | 4.27 | 8.52 | 0.07 | 0.03 | 0 | 0.83 | 0.22 | 4 | 4 | 20 | 1280 | 1080 | 871 | 1040 | 137.2 | 61.06427 | 4.517333e-21 | 53.96456 | 0.3507816 | 0.75214 | 6.118758 | 6.530039 | 454.3 | 685.4251
187 | 66.103 | 4.27 | 0.99 | 5.12 | 0 | 8.8 | 0.81 | 4.23 | 8.52 | 0.061 | 0.026 | 0 | 0.83 | 0.24 | 4 | 4 | 20 | 1280 | 1080 | 871 | 1040 | 137.2 | 57.70473 | 3.972764e-21 | 66.56502 | 0.3480284 | 0.74672 | 6.13253 | 6.813896 | 460.6 | 910.4108
188 | 61.7 | 3 | 9 | 5.6 | 1 | 6 | 0.6 | 6.5 | 6.5 | 0 | 0 | 0 | 0 | 0.1 | 4 | 4 | 20 | 1180 | 1140 | 870 | 1050 | 140 | 43.26401 | 4.999393e-21 | 69.58894 | 0.3567673 | 0.65614 | 6.148468 | 6.494502 | 468 | 661.4949
189 | 67.9 | 7.5 | 3.1 | 4.75 | 0 | 5 | 0 | 1.4 | 10 | 0 | 0 | 0.05 | 0.2 | 0.1 | 4 | 4 | 20 | 1180 | 1140 | 870 | 1150 | 90 | 83.46757 | 8.121756e-21 | 68.26312 | 0.3555211 | 0.58396 | 6.159095 | 7.070416 | 473 | 1176.637
190 | 67.453 | 1.46 | 1 | 5.21 | 0 | 6.09 | 4.21 | 6.15 | 7.25 | 0.061 | 0.036 | 0 | 0.87 | 0.21 | 4 | 4 | 20 | 1280 | 1080 | 871 | 1040 | 137.2 | 60.30862 | 2.041081e-21 | 63.85761 | 0.3339722 | 0.72312 | 6.168564 | 6.064644 | 477.5 | 430.3693
191 | 61 | 4.8 | 8 | 5.49 | 0 | 7.5 | 0 | 4.4 | 8.6 | 0 | 0 | 0.01 | 0.1 | 0.1 | 4 | 4 | 20 | 1180 | 1140 | 870 | 1150 | 90 | 53.65473 | 6.243712e-21 | 68.10588 | 0.3535317 | 0.64915 | 6.184149 | 6.779388 | 485 | 879.53
192 | 67.9 | 7.5 | 3.1 | 4.75 | 0 | 5 | 0 | 1.4 | 10 | 0 | 0 | 0.05 | 0.2 | 0.1 | 4 | 4 | 20 | 1180 | 1140 | 870 | 1100 | 120 | 83.46757 | 8.121756e-21 | 68.26312 | 0.3555211 | 0.58396 | 6.188264 | 7.196673 | 487 | 1334.981
193 | 61 | 4.8 | 8 | 5.49 | 0 | 7.5 | 0 | 4.4 | 8.6 | 0 | 0 | 0.01 | 0.1 | 0.1 | 4 | 4 | 20 | 1180 | 1140 | 870 | 1100 | 120 | 53.65473 | 6.243712e-21 | 68.10588 | 0.3535317 | 0.64915 | 6.2106 | 6.905644 | 498 | 997.8912
194 | 64.53 | 0 | 5 | 4.15 | 3.68 | 6.5 | 0.92 | 10.6 | 4.42 | 0 | 0 | 0 | 0 | 0.2 | 3 | 4 | 20 | 1288 | 1080 | 871 | 871 | 448.5 | 41.04734 | 1.807159e-21 | 69.04909 | 0.3493443 | 0.60239 | 6.219198 | 5.192751 | 502.3 | 179.963
195 | 66.565 | 1.45 | 1 | 5.14 | 0 | 6.57 | 2.51 | 6.74 | 8.79 | 0.069 | 0.026 | 0 | 0.86 | 0.28 | 4 | 4 | 20 | 1280 | 1080 | 871 | 1040 | 137.2 | 56.27873 | 2.42171e-21 | 64.76638 | 0.3402725 | 0.73554 | 6.229103 | 5.938763 | 507.3 | 379.4653
196 | 65.964 | 2.83 | 0.89 | 5.1 | 0 | 8.89 | 0.82 | 5.75 | 8.61 | 0.061 | 0.025 | 0 | 0.84 | 0.22 | 4 | 4 | 20 | 1280 | 1080 | 871 | 1040 | 137.2 | 52.36809 | 3.501415e-21 | 66.0651 | 0.3476079 | 0.73983 | 6.232252 | 6.288148 | 508.9 | 538.1556
197 | 65.624 | 1.43 | 1.01 | 5.07 | 0 | 8.07 | 0.83 | 7.27 | 9.5 | 0.061 | 0.025 | 0 | 0.85 | 0.26 | 4 | 4 | 20 | 1280 | 1080 | 871 | 1040 | 137.2 | 50.33157 | 2.444733e-21 | 65.04983 | 0.3438178 | 0.73529 | 6.234215 | 5.955379 | 509.9 | 385.8231
198 | 65.605 | 1.43 | 1.02 | 5.07 | 0 | 8.53 | 0.83 | 7.21 | 9.1 | 0.061 | 0.024 | 0 | 0.85 | 0.27 | 4 | 4 | 20 | 1280 | 1080 | 871 | 1040 | 137.2 | 50.43445 | 2.480542e-21 | 64.99409 | 0.3436763 | 0.72891 | 6.26435 | 5.990101 | 525.5 | 399.4548
199 | 64.53 | 0 | 5 | 4.15 | 3.68 | 6.5 | 0.92 | 10.6 | 4.42 | 0 | 0 | 0 | 0 | 0.2 | 3 | 4 | 20 | 1288 | 1080 | 871 | 204 | 759 | 41.04734 | 1.807159e-21 | 69.04909 | 0.3493443 | 0.60239 | 6.270043 | 6.963183 | 528.5 | 1056.993
200 | 77.26 | 0 | 2.52 | 4.4 | 3.18 | 6.5 | 0.92 | 0.6 | 4.42 | 0 | 0 | 0 | 0 | 0.2 | 3 | 4 | 20 | 1288 | 1080 | 871 | 871 | 448.5 | 74.79107 | 1.580804e-21 | 71.05828 | 0.3606369 | 0.5671 | 6.303534 | 5.844818 | 546.5 | 345.4396
201 | 66.023 | 1.29 | 0.98 | 5.4 | 0 | 8.62 | 0.77 | 6.5 | 9.23 | 0.065 | 0.022 | 0 | 0.89 | 0.21 | 4 | 4 | 20 | 1280 | 1080 | 871 | 1040 | 137.2 | 50.81657 | 2.549161e-21 | 52.33987 | 0.3478742 | 0.78136 | 6.310464 | 5.624712 | 550.3 | 277.1924
202 | 65.73 | 1.42 | 1 | 5.08 | 0 | 8.8 | 0.83 | 7.1 | 8.9 | 0.07 | 0.02 | 0 | 0.8 | 0.25 | 4 | 4 | 20 | 1280 | 1080 | 871 | 1040 | 137.2 | 50.69651 | 2.630832e-21 | 65.13092 | 0.3442051 | 0.72607 | 6.319869 | 5.994885 | 555.5 | 401.3704
203 | 64.9 | 5.8 | 4.8 | 5.78 | 0 | 6.8 | 0 | 3.8 | 7.5 | 0 | 0 | 0.02 | 0.5 | 0.1 | 4 | 4 | 20 | 1180 | 1140 | 870 | 1100 | 120 | 63.48307 | 6.474535e-21 | 67.86193 | 0.352418 | 0.70751 | 6.349139 | 6.952417 | 572 | 1045.674
204 | 65.394 | 1.57 | 0.98 | 4.75 | 0 | 9.35 | 0.88 | 7.79 | 8.18 | 0.062 | 0.024 | 0 | 0.81 | 0.21 | 4 | 4 | 20 | 1280 | 1080 | 871 | 1040 | 137.2 | 50.31557 | 2.431565e-21 | 65.1246 | 0.344346 | 0.66744 | 6.364579 | 6.111478 | 580.9 | 451.0048
205 | 63.9 | 7.2 | 6.4 | 5.47 | 0 | 5.2 | 0 | 1.8 | 9.5 | 0 | 0 | 0.03 | 0.3 | 0.2 | 4 | 4 | 20 | 1180 | 1140 | 870 | 1100 | 120 | 71.53549 | 1.14339e-20 | 68.47544 | 0.3558765 | 0.65713 | 6.368187 | 7.00252 | 583 | 1099.4
206 | 66.1 | 6 | 4.5 | 5.36 | 0 | 6 | 0 | 3 | 8.6 | 0 | 0 | 0.04 | 0.3 | 0.1 | 4 | 4 | 20 | 1180 | 1140 | 870 | 1100 | 120 | 70.02742 | 7.943699e-21 | 68.55316 | 0.3564518 | 0.65408 | 6.369901 | 6.891021 | 584 | 983.4045
207 | 65.788 | 1.44 | 1.01 | 5.12 | 0 | 9 | 0.41 | 7.33 | 8.72 | 0.06 | 0.022 | 0 | 0.85 | 0.25 | 4 | 4 | 20 | 1280 | 1080 | 871 | 1040 | 137.2 | 50.0475 | 2.554014e-21 | 65.12468 | 0.3448777 | 0.72569 | 6.378087 | 5.968531 | 588.8 | 390.931
208 | 63.9 | 7.2 | 6.4 | 5.47 | 0 | 5.2 | 0 | 1.8 | 9.5 | 0 | 0 | 0.03 | 0.3 | 0.2 | 4 | 4 | 20 | 1180 | 1140 | 870 | 1150 | 90 | 71.53549 | 1.14339e-20 | 68.47544 | 0.3558765 | 0.65713 | 6.380123 | 6.876263 | 590 | 968.9987
209 | 67 | 6.5 | 4 | 5.18 | 0 | 5.5 | 0 | 2.4 | 9 | 0 | 0 | 0.02 | 0.3 | 0.1 | 4 | 4 | 20 | 1180 | 1140 | 870 | 1100 | 120 | 75.62456 | 7.993528e-21 | 68.50298 | 0.3564783 | 0.62992 | 6.383507 | 7.164798 | 592 | 1293.1
210 | 64.9 | 5.8 | 4.8 | 5.78 | 0 | 6.8 | 0 | 3.8 | 7.5 | 0 | 0 | 0.02 | 0.5 | 0.1 | 4 | 4 | 20 | 1180 | 1140 | 870 | 1150 | 90 | 63.48307 | 6.474535e-21 | 67.86193 | 0.352418 | 0.70751 | 6.385194 | 6.82616 | 593 | 921.6448
211 | 67.499 | 1.44 | 1.2 | 5.03 | 0.38 | 6.93 | 0.83 | 7.22 | 8.72 | 0.078 | 0.033 | 0 | 0.43 | 0.21 | 4 | 4 | 20 | 1280 | 1080 | 871 | 1040 | 137.2 | 53.46394 | 3.24228e-21 | 66.87895 | 0.3507015 | 0.69744 | 6.413623 | 5.728015 | 610.1 | 307.3584
212 | 65.639 | 1.43 | 1 | 5.07 | 0 | 8.76 | 0.83 | 7.18 | 8.9 | 0.07 | 0.021 | 0 | 0.85 | 0.25 | 4 | 4 | 20 | 1280 | 1080 | 871 | 1040 | 137.2 | 50.69284 | 2.606618e-21 | 64.99978 | 0.3435944 | 0.72449 | 6.415261 | 5.994222 | 611.1 | 401.1044
213 | 66.1 | 6 | 4.5 | 5.36 | 0 | 6 | 0 | 3 | 8.6 | 0 | 0 | 0.04 | 0.3 | 0.1 | 4 | 4 | 20 | 1180 | 1140 | 870 | 1150 | 90 | 70.02742 | 7.943699e-21 | 68.55316 | 0.3564518 | 0.65408 | 6.434547 | 6.764764 | 623 | 866.7615
214 | 67 | 6.5 | 4 | 5.18 | 0 | 5.5 | 0 | 2.4 | 9 | 0 | 0 | 0.02 | 0.3 | 0.1 | 4 | 4 | 20 | 1180 | 1140 | 870 | 1150 | 90 | 75.62456 | 7.993528e-21 | 68.50298 | 0.3564783 | 0.62992 | 6.476972 | 6.799652 | 650 | 897.535
215 | 65.621 | 1.43 | 0.99 | 5.07 | 0 | 8.99 | 0.83 | 7.15 | 8.7 | 0.064 | 0.025 | 0 | 0.85 | 0.28 | 4 | 4 | 20 | 1280 | 1080 | 871 | 1040 | 137.2 | 50.48766 | 2.401446e-21 | 52.20007 | 0.3477491 | 0.72725 | 6.499937 | 5.724042 | 665.1 | 306.1399
216 | 64.73 | 0 | 5 | 4.15 | 3.68 | 6.5 | 0.92 | 10.6 | 4.42 | 0 | 0 | 0 | 0 | 0 | 3 | 4 | 20 | 1276 | 1080 | 871 | 204 | 759 | 41.34222 | 1.799735e-21 | 69.20082 | 0.3497016 | 0.5966 | 6.547646 | 6.689064 | 697.6 | 803.57
217 | 64.73 | 0 | 5 | 4.15 | 3.68 | 6.5 | 0.92 | 10.6 | 4.42 | 0 | 0 | 0 | 0 | 0 | 3 | 4 | 20 | 1288 | 1080 | 871 | 760 | 759 | 41.34222 | 1.799735e-21 | 69.20082 | 0.3497016 | 0.5966 | 6.547646 | 5.369807 | 697.6 | 214.8213
218 | 61.6 | 3 | 8 | 6.2 | 0 | 5 | 2 | 7 | 7 | 0 | 0 | 0 | 0 | 0.2 | 4 | 4 | 20 | 1180 | 1140 | 870 | 850 | 500 | 48.47523 | 6.765512e-21 | 67.09243 | 0.3483545 | 0.68262 | 6.690842 | 6.498785 | 805 | 664.3342
219 | 70.4 | 0 | 0 | 5.6 | 0 | 7.5 | 0 | 10.3 | 6.2 | 0 | 0 | 0 | 0 | 0 | 3 | 4 | 20 | 1315 | 1065 | 871 | 1037 | 103.5 | 52.19364 | 1.66982e-21 | 66.35537 | 0.3562381 | 0.70995 | 6.705027 | 4.491768 | 816.5 | 89.27913
220 | 61.6 | 3 | 8 | 6.2 | 0 | 5 | 2 | 7 | 7 | 0 | 0 | 0 | 0 | 0.2 | 4 | 4 | 20 | 1180 | 1140 | 870 | 950 | 240 | 48.47523 | 6.765512e-21 | 67.09243 | 0.3483545 | 0.68262 | 6.729824 | 6.36869 | 837 | 583.2934
221 | 63.1235 | 2.7 | 8 | 5.5 | 0.5 | 6.2 | 0.5 | 6.1 | 7.2 | 0.022 | 0.0045 | 0 | 0 | 0.15 | 2 | 4 | 20 | 1310 | 1145 | 870 | 950 | 250 | 47.26873 | 4.956963e-21 | 69.58287 | 0.3596822 | 0.63496 | 6.741701 | 8.172935 | 847 | 3543.73
222 | 60.0695 | 3 | 9.5 | 5.6 | 0.6 | 6.4 | 0.6 | 6.5 | 7.5 | 0.025 | 0.0055 | 0 | 0 | 0.2 | 2 | 4 | 20 | 1310 | 1145 | 870 | 950 | 250 | 41.43963 | 5.049749e-21 | 68.76718 | 0.3549761 | 0.64621 | 6.779922 | 8.119204 | 880 | 3358.347
223 | 57.9135 | 3.2 | 10 | 5.8 | 0.9 | 6.6 | 0.7 | 6.8 | 7.8 | 0.03 | 0.0065 | 0 | 0 | 0.25 | 2 | 4 | 20 | 1310 | 1145 | 870 | 950 | 250 | 36.02237 | 4.426682e-21 | 66.82203 | 0.3434437 | 0.69106 | 6.796824 | 8.034364 | 895 | 3085.177
224 | 61.7 | 3 | 9 | 5.6 | 1 | 6 | 0.6 | 6.5 | 6.5 | 0 | 0 | 0 | 0 | 0.1 | 4 | 4 | 20 | 1180 | 1140 | 870 | 850 | 500 | 43.26401 | 4.999393e-21 | 69.58894 | 0.3567673 | 0.65614 | 6.821107 | 6.71607 | 917 | 825.5669
225 | 60.67 | 3 | 9.5 | 5.7 | 0.6 | 6.5 | 0.6 | 6.5 | 6.7 | 0.025 | 0.005 | 0 | 0 | 0.2 | 2 | 4 | 20 | 1310 | 1145 | 870 | 950 | 250 | 42.63334 | 5.055987e-21 | 69.06028 | 0.3555752 | 0.64873 | 6.822197 | 8.099513 | 918 | 3292.863
226 | 59.27 | 3 | 9.5 | 5.6 | 0.6 | 6.5 | 0.6 | 6.5 | 8.2 | 0.025 | 0.005 | 0 | 0 | 0.2 | 2 | 4 | 20 | 1310 | 1145 | 870 | 950 | 250 | 39.48597 | 4.822001e-21 | 68.17049 | 0.3525189 | 0.65629 | 6.853299 | 8.119162 | 947 | 3358.204
227 | 61.7 | 3 | 9 | 5.6 | 1 | 6 | 0.6 | 6.5 | 6.5 | 0 | 0 | 0 | 0 | 0.1 | 4 | 4 | 20 | 1180 | 1140 | 870 | 950 | 240 | 43.26401 | 4.999393e-21 | 69.58894 | 0.3567673 | 0.65614 | 6.859615 | 6.585975 | 953 | 724.8576
228 | 60.72 | 2.9 | 9.7 | 5.65 | 1 | 6.4 | 0.6 | 6.4 | 6.5 | 0.03 | 0 | 0 | 0 | 0.1 | 2 | 4 | 20 | 1310 | 1145 | 870 | 950 | 250 | 41.98055 | 5.317761e-21 | 58.66699 | 0.3594839 | 0.65795 | 6.925595 | 7.732581 | 1018 | 2281.483
229 | 67.9 | 7.5 | 3.1 | 4.75 | 0 | 5 | 0 | 1.4 | 10 | 0 | 0 | 0.05 | 0.2 | 0.1 | 4 | 4 | 20 | 1180 | 1140 | 870 | 1050 | 140 | 83.46757 | 8.121756e-21 | 68.26312 | 0.3555211 | 0.58396 | 7.260523 | 6.998277 | 1423 | 1094.745
230 | 61 | 4.8 | 8 | 5.49 | 0 | 7.5 | 0 | 4.4 | 8.6 | 0 | 0 | 0.01 | 0.1 | 0.1 | 4 | 4 | 20 | 1180 | 1140 | 870 | 1050 | 140 | 53.65473 | 6.243712e-21 | 68.10588 | 0.3535317 | 0.64915 | 7.292337 | 6.819758 | 1469 | 915.7631
231 | 64.9 | 5.8 | 4.8 | 5.78 | 0 | 6.8 | 0 | 3.8 | 7.5 | 0 | 0 | 0.02 | 0.5 | 0.1 | 4 | 4 | 20 | 1180 | 1140 | 870 | 1050 | 140 | 63.48307 | 6.474535e-21 | 67.86193 | 0.352418 | 0.70751 | 7.372746 | 6.791658 | 1592 | 890.3885
232 | 63.9 | 7.2 | 6.4 | 5.47 | 0 | 5.2 | 0 | 1.8 | 9.5 | 0 | 0 | 0.03 | 0.3 | 0.2 | 4 | 4 | 20 | 1180 | 1140 | 870 | 1050 | 140 | 71.53549 | 1.14339e-20 | 68.47544 | 0.3558765 | 0.65713 | 7.407318 | 6.847273 | 1648 | 941.3107
233 | 59.9 | 0 | 7.3 | 5.3 | 0 | 18.6 | 0 | 5.5 | 3.4 | 0 | 0 | 0 | 0 | 0 | 4 | 5 | 20 | 1348 | 982 | 870 | 1040 | 137.31 | 46.59037 | 1.576742e-21 | 68.72809 | 0.3521065 | 0.66356 | 7.442493 | 3.470492 | 1707 | 32.15255
234 | 60.1 | 0 | 7.5 | 5.2 | 0 | 16.6 | 0 | 5.5 | 5.1 | 0 | 0 | 0 | 0 | 0 | 4 | 5 | 20 | 1348 | 982 | 870 | 1040 | 137.31 | 45.14531 | 1.589255e-21 | 68.58164 | 0.3538101 | 0.61392 | 7.467942 | 3.244287 | 1751 | 25.64341
235 | 66.1 | 6 | 4.5 | 5.36 | 0 | 6 | 0 | 3 | 8.6 | 0 | 0 | 0.04 | 0.3 | 0.1 | 4 | 4 | 20 | 1180 | 1140 | 870 | 1050 | 140 | 70.02742 | 7.943699e-21 | 68.55316 | 0.3564518 | 0.65408 | 7.468513 | 6.713416 | 1752 | 823.3781
236 | 67 | 6.5 | 4 | 5.18 | 0 | 5.5 | 0 | 2.4 | 9 | 0 | 0 | 0.02 | 0.3 | 0.1 | 4 | 4 | 20 | 1180 | 1140 | 870 | 1050 | 140 | 75.62456 | 7.993528e-21 | 68.50298 | 0.3564783 | 0.62992 | 7.497207 | 7.044458 | 1803 | 1146.487
237 | 66.4 | 0 | 0 | 5.3 | 0 | 8.7 | 0 | 9.2 | 10.4 | 0 | 0 | 0 | 0 | 0 | 4 | 5 | 20 | 1324 | 982 | 870 | 1040 | 137.31 | 51.77184 | 1.595019e-21 | 65.32062 | 0.3476904 | 0.76982 | 7.510431 | 1.691553 | 1827 | 5.427906
238 | 67.7 | 0 | 0 | 5.2 | 0 | 12.8 | 0 | 6.6 | 7.7 | 0 | 0 | 0 | 0 | 0 | 4 | 5 | 20 | 1348 | 982 | 870 | 1040 | 137.31 | 51.7881 | 1.467412e-21 | 67.12115 | 0.3561649 | 0.78008 | 7.56008 | 2.866626 | 1920 | 17.57761
239 | 64.5235 | 2.5 | 7.8 | 5.3 | 0.4 | 6 | 0.5 | 5.8 | 7 | 0.022 | 0.0045 | 0 | 0 | 0.15 | 2 | 4 | 20 | 1310 | 1145 | 870 | 950 | 200 | 52.99904 | 4.133695e-21 | 69.76865 | 0.3605319 | 0.59838 | 7.59589 | 8.248734 | 1990 | 3822.783
240 | 63.1235 | 2.7 | 8 | 5.5 | 0.5 | 6.2 | 0.5 | 6.1 | 7.2 | 0.022 | 0.0045 | 0 | 0 | 0.15 | 2 | 4 | 20 | 1310 | 1145 | 870 | 950 | 200 | 47.26873 | 4.956963e-21 | 69.58287 | 0.3596822 | 0.63496 | 7.667626 | 6.922084 | 2138 | 1014.432
241 | 60.67 | 3 | 9.5 | 5.7 | 0.6 | 6.5 | 0.6 | 6.5 | 6.7 | 0.025 | 0.005 | 0 | 0 | 0.2 | 2 | 4 | 20 | 1310 | 1145 | 870 | 950 | 200 | 42.63334 | 5.055987e-21 | 69.06028 | 0.3555752 | 0.64873 | 7.697575 | 6.854116 | 2203 | 947.7738
242 | 57.4135 | 3.2 | 10 | 6 | 1 | 6.6 | 0.7 | 7 | 7.8 | 0.03 | 0.0065 | 0 | 0 | 0.25 | 2 | 4 | 20 | 1310 | 1145 | 870 | 950 | 200 | 34.00666 | 4.059691e-21 | 65.60186 | 0.3364499 | 0.71988 | 7.718685 | 6.742956 | 2250 | 848.0641
243 | 59.27 | 3 | 9.5 | 5.6 | 0.6 | 6.5 | 0.6 | 6.5 | 8.2 | 0.025 | 0.005 | 0 | 0 | 0.2 | 2 | 4 | 20 | 1310 | 1145 | 870 | 950 | 200 | 39.48597 | 4.822001e-21 | 68.17049 | 0.3525189 | 0.65629 | 7.731931 | 6.873669 | 2280 | 966.4878
244 | 60.0695 | 3 | 9.5 | 5.6 | 0.6 | 6.4 | 0.6 | 6.5 | 7.5 | 0.025 | 0.0055 | 0 | 0 | 0.2 | 2 | 4 | 20 | 1310 | 1145 | 870 | 950 | 200 | 41.43963 | 5.049749e-21 | 68.76718 | 0.3549761 | 0.64621 | 7.778211 | 6.868288 | 2388 | 961.3011
245 | 60.72 | 2.9 | 9.7 | 5.65 | 1 | 6.4 | 0.6 | 6.4 | 6.5 | 0.03 | 0 | 0 | 0 | 0.1 | 2 | 4 | 20 | 1310 | 1145 | 870 | 950 | 190 | 41.98055 | 5.317761e-21 | 58.66699 | 0.3594839 | 0.65795 | 7.798933 | 6.520287 | 2438 | 678.7734
246 | 57.9135 | 3.2 | 10 | 5.8 | 0.9 | 6.6 | 0.7 | 6.8 | 7.8 | 0.03 | 0.0065 | 0 | 0 | 0.25 | 2 | 4 | 20 | 1310 | 1145 | 870 | 950 | 200 | 36.02237 | 4.426682e-21 | 66.82203 | 0.3434437 | 0.69106 | 7.810758 | 6.811625 | 2467 | 908.3452
247 | 67.9 | 7.5 | 3.1 | 4.75 | 0 | 5 | 0 | 1.4 | 10 | 0 | 0 | 0.05 | 0.2 | 0.1 | 4 | 4 | 20 | 1180 | 1140 | 870 | 850 | 500 | 83.46757 | 8.121756e-21 | 68.26312 | 0.3555211 | 0.58396 | 7.838738 | 6.777559 | 2537 | 877.923
248 | 61 | 4.8 | 8 | 5.49 | 0 | 7.5 | 0 | 4.4 | 8.6 | 0 | 0 | 0.01 | 0.1 | 0.1 | 4 | 4 | 20 | 1180 | 1140 | 870 | 850 | 500 | 53.65473 | 6.243712e-21 | 68.10588 | 0.3535317 | 0.64915 | 7.850883 | 6.790567 | 2568 | 889.4175
249 | 64.9 | 5.8 | 4.8 | 5.78 | 0 | 6.8 | 0 | 3.8 | 7.5 | 0 | 0 | 0.02 | 0.5 | 0.1 | 4 | 4 | 20 | 1180 | 1140 | 870 | 850 | 500 | 63.48307 | 6.474535e-21 | 67.86193 | 0.352418 | 0.70751 | 7.899524 | 6.700274 | 2696 | 812.6283
250 | 63.9 | 7.2 | 6.4 | 5.47 | 0 | 5.2 | 0 | 1.8 | 9.5 | 0 | 0 | 0.03 | 0.3 | 0.2 | 4 | 4 | 20 | 1180 | 1140 | 870 | 850 | 500 | 71.53549 | 1.14339e-20 | 68.47544 | 0.3558765 | 0.65713 | 7.908755 | 6.692626 | 2721 | 806.4375
251 | 66.1 | 6 | 4.5 | 5.36 | 0 | 6 | 0 | 3 | 8.6 | 0 | 0 | 0.04 | 0.3 | 0.1 | 4 | 4 | 20 | 1180 | 1140 | 870 | 850 | 500 | 70.02742 | 7.943699e-21 | 68.55316 | 0.3564518 | 0.65408 | 8.024207 | 6.604975 | 3054 | 738.7613
252 | 67 | 6.5 | 4 | 5.18 | 0 | 5.5 | 0 | 2.4 | 9 | 0 | 0 | 0.02 | 0.3 | 0.1 | 4 | 4 | 20 | 1180 | 1140 | 870 | 850 | 500 | 75.62456 | 7.993528e-21 | 68.50298 | 0.3564783 | 0.62992 | 8.084254 | 6.88906 | 3243 | 981.4784
253 | 67.9 | 7.5 | 3.1 | 4.75 | 0 | 5 | 0 | 1.4 | 10 | 0 | 0 | 0.05 | 0.2 | 0.1 | 4 | 4 | 20 | 1180 | 1140 | 870 | 950 | 240 | 83.46757 | 8.121756e-21 | 68.26312 | 0.3555211 | 0.58396 | 8.139441 | 6.707641 | 3427 | 818.6372
254 | 61 | 4.8 | 8 | 5.49 | 0 | 7.5 | 0 | 4.4 | 8.6 | 0 | 0 | 0.01 | 0.1 | 0.1 | 4 | 4 | 20 | 1180 | 1140 | 870 | 950 | 240 | 53.65473 | 6.243712e-21 | 68.10588 | 0.3535317 | 0.64915 | 8.151333 | 6.720649 | 3468 | 829.3555
255 | 64.5235 | 2.5 | 7.8 | 5.3 | 0.4 | 6 | 0.5 | 5.8 | 7 | 0.022 | 0.0045 | 0 | 0 | 0.15 | 2 | 4 | 20 | 1310 | 1145 | 870 | 950 | 165 | 52.99904 | 4.133695e-21 | 69.76865 | 0.3605319 | 0.59838 | 8.213382 | 6.975615 | 3690 | 1070.216
256 | 64.9 | 5.8 | 4.8 | 5.78 | 0 | 6.8 | 0 | 3.8 | 7.5 | 0 | 0 | 0.02 | 0.5 | 0.1 | 4 | 4 | 20 | 1180 | 1140 | 870 | 950 | 240 | 63.48307 | 6.474535e-21 | 67.86193 | 0.352418 | 0.70751 | 8.221748 | 6.630356 | 3721 | 757.7517
257 | 63.9 | 7.2 | 6.4 | 5.47 | 0 | 5.2 | 0 | 1.8 | 9.5 | 0 | 0 | 0.03 | 0.3 | 0.2 | 4 | 4 | 20 | 1180 | 1140 | 870 | 950 | 240 | 71.53549 | 1.14339e-20 | 68.47544 | 0.3558765 | 0.65713 | 8.233238 | 6.622708 | 3764 | 751.979
258 | 66.1 | 6 | 4.5 | 5.36 | 0 | 6 | 0 | 3 | 8.6 | 0 | 0 | 0.04 | 0.3 | 0.1 | 4 | 4 | 20 | 1180 | 1140 | 870 | 950 | 240 | 70.02742 | 7.943699e-21 | 68.55316 | 0.3564518 | 0.65408 | 8.249314 | 6.535057 | 3825 | 688.873
259 | 67 | 6.5 | 4 | 5.18 | 0 | 5.5 | 0 | 2.4 | 9 | 0 | 0 | 0.02 | 0.3 | 0.1 | 4 | 4 | 20 | 1180 | 1140 | 870 | 950 | 240 | 75.62456 | 7.993528e-21 | 68.50298 | 0.3564783 | 0.62992 | 8.273081 | 6.819142 | 3917 | 915.1995
260 | 57.4135 | 3.2 | 10 | 6 | 1 | 6.6 | 0.7 | 7 | 7.8 | 0.03 | 0.0065 | 0 | 0 | 0.25 | 2 | 4 | 20 | 1310 | 1145 | 870 | 950 | 165 | 34.00666 | 4.059691e-21 | 65.60186 | 0.3364499 | 0.71988 | 8.396155 | 6.759687 | 4430 | 862.3719
261 | 60.72 | 2.9 | 9.7 | 5.65 | 1 | 6.4 | 0.6 | 6.4 | 6.5 | 0.03 | 0 | 0 | 0 | 0.1 | 2 | 4 | 20 | 1310 | 1145 | 870 | 950 | 165 | 41.98055 | 5.317761e-21 | 58.66699 | 0.3594839 | 0.65795 | 8.468003 | 6.532238 | 4760 | 686.9336
262 | 59.27 | 3 | 9.5 | 5.6 | 0.6 | 6.5 | 0.6 | 6.5 | 8.2 | 0.025 | 0.005 | 0 | 0 | 0.2 | 2 | 4 | 20 | 1310 | 1145 | 870 | 950 | 165 | 39.48597 | 4.822001e-21 | 68.17049 | 0.3525189 | 0.65629 | 8.525161 | 6.890399 | 5040 | 982.7936
263 | 60.67 | 3 | 9.5 | 5.7 | 0.6 | 6.5 | 0.6 | 6.5 | 6.7 | 0.025 | 0.005 | 0 | 0 | 0.2 | 2 | 4 | 20 | 1310 | 1145 | 870 | 950 | 165 | 42.63334 | 5.055987e-21 | 69.06028 | 0.3555752 | 0.64873 | 8.55256 | 6.870846 | 5180 | 963.7638
264 | 63.1235 | 2.7 | 8 | 5.5 | 0.5 | 6.2 | 0.5 | 6.1 | 7.2 | 0.022 | 0.0045 | 0 | 0 | 0.15 | 2 | 4 | 20 | 1310 | 1145 | 870 | 950 | 165 | 47.26873 | 4.956963e-21 | 69.58287 | 0.3596822 | 0.63496 | 8.707814 | 6.938814 | 6050 | 1031.546
265 | 60.0695 | 3 | 9.5 | 5.6 | 0.6 | 6.4 | 0.6 | 6.5 | 7.5 | 0.025 | 0.0055 | 0 | 0 | 0.2 | 2 | 4 | 20 | 1310 | 1145 | 870 | 950 | 165 | 41.43963 | 5.049749e-21 | 68.76718 | 0.3549761 | 0.64621 | 8.826881 | 6.885018 | 6815 | 977.5193