## multi-scale-samples_containedRu
Alloy | Ni_wt | Re_wt | Ru_wt | Co_wt | Al_wt | Ti_wt | W_wt | Mo_wt | Cr_wt | Ta_wt | C_wt | B_wt | Y_wt | Nb_wt | Hf_wt | solution_treatment_time | 1st_step_aging_treatment_time | 2nd_step_aging_treatment_time | solution_treatment_temperature | 1st_step_aging_treatment_temperature | 2nd_step_aging_treatment_temperature | temperature | applied_Stress | τ | DL | G | L | Ni3Al_fraction | creep_life
1 | 59.885 | 0 | 0 | 10 | 5 | 2 | 12 | 0 | 9 | 0 | 0.1 | 0.015 | 0 | 0 | 2 | 4 | 4 | 32 | 1204 | 1080 | 870 | 1093 | 138 | 37.57657 | 1.746192e-21 | 68.76902 | 0.3464956 | 0.62058 | 30
2 | 65.146 | 3.1 | 0 | 7.5 | 5.9 | 1.5 | 0 | 3.65 | 8 | 5 | 0.05 | 0.004 | 0 | 0 | 0.15 | 2 | 4 | 16 | 1307 | 1080 | 898 | 1148 | 90 | 43.30986 | 1.498583e-20 | 68.17931 | 0.3505981 | 0.66771 | 30
3 | 67.281 | 3 | 0 | 5 | 6 | 1 | 3 | 1.5 | 7 | 6 | 0.004 | 0.05 | 0.015 | 0 | 0.15 | 2 | 4 | 16 | 1307 | 1080 | 898 | 1093 | 138 | 54.58668 | 1.900012e-20 | 57.12318 | 0.3581961 | 0.69541 | 30.2
4 | 64.2945 | 3 | 0 | 7.5 | 6.5 | 0 | 3 | 1.5 | 8 | 6 | 0.05 | 0.004 | 0.0015 | 0 | 0.15 | 2 | 4 | 16 | 1307 | 1080 | 898 | 1093 | 138 | 51.08051 | 2.102572e-20 | 56.62638 | 0.3569762 | 0.67151 | 31.6
5 | 62.5 | 0 | 0 | 5 | 5 | 1.5 | 4 | 0 | 10 | 12 | 0 | 0 | 0 | 0 | 0 | 4 | 4 | 32 | 1285 | 1080 | 870 | 982 | 248.4 | 35.49678 | 1.846243e-21 | 67.93567 | 0.3547781 | 0.68724 | 33
6 | 67.281 | 3 | 0 | 5 | 6 | 1 | 3 | 1.5 | 7 | 6 | 0.004 | 0.05 | 0.015 | 0 | 0.15 | 2 | 4 | 16 | 1307 | 1080 | 898 | 871 | 552 | 54.58668 | 1.900012e-20 | 57.12318 | 0.3581961 | 0.69541 | 35.1
7 | 63.896 | 6 | 0 | 7.5 | 6.4 | 0 | 2 | 0 | 8 | 6 | 0.05 | 0.004 | 0 | 0 | 0.15 | 2 | 4 | 16 | 1307 | 1080 | 898 | 1093 | 138 | 57.35932 | 4.233177e-20 | 67.19061 | 0.3543056 | 0.6548 | 35.4
8 | 64.2945 | 3 | 0 | 7.5 | 6.5 | 0 | 3 | 1.5 | 8 | 6 | 0.05 | 0.004 | 0.0015 | 0 | 0.15 | 2 | 4 | 16 | 1307 | 1080 | 898 | 1148 | 90 | 51.08051 | 2.102572e-20 | 56.62638 | 0.3569762 | 0.67151 | 39.2
9 | 62.5 | 0 | 0 | 5 | 5 | 1.5 | 4 | 0 | 10 | 12 | 0 | 0 | 0 | 0 | 0 | 4 | 4 | 32 | 1285 | 1080 | 870 | 871 | 517.5 | 35.49678 | 1.846243e-21 | 67.93567 | 0.3547781 | 0.68724 | 40
10 | 64.896 | 3 | 0 | 7.5 | 6.5 | 1 | 3 | 0.5 | 5 | 8 | 0.004 | 0.05 | 0.05 | 0 | 0.5 | 2 | 4 | 16 | 1307 | 1080 | 898 | 1093 | 138 | 46.52361 | 1.38573e-20 | 68.44774 | 0.3558003 | 0.77561 | 42.3
11 | 62.281 | 3 | 0 | 10 | 6 | 1 | 3 | 1.5 | 7 | 6 | 0.004 | 0.05 | 0.015 | 0 | 0.15 | 2 | 4 | 16 | 1307 | 1080 | 898 | 1093 | 138 | 48.05113 | 1.188652e-20 | 68.04099 | 0.3507984 | 0.65488 | 42.8
12 | 64.046 | 3 | 0 | 7.5 | 6.2 | 0 | 5 | 1.5 | 6 | 6.5 | 0.004 | 0.05 | 0.05 | 0 | 0.15 | 2 | 4 | 16 | 1307 | 1080 | 898 | 1093 | 138 | 52.36051 | 1.073736e-20 | 66.98653 | 0.3501618 | 0.68482 | 43.1
13 | 74.781 | 3 | 0 | 0 | 7.5 | 0 | 4 | 1.5 | 7 | 2 | 0.05 | 0.004 | 0.015 | 0 | 0.15 | 2 | 4 | 16 | 1307 | 1080 | 898 | 871 | 552 | 58.97477 | 1.757706e-20 | 65.81386 | 0.3540816 | 0.90197 | 43.5
14 | 60.996 | 4.5 | 0 | 7.5 | 5.8 | 5 | 0 | 3 | 8 | 5 | 0.05 | 0.004 | 0 | 0 | 0.15 | 2 | 4 | 16 | 1307 | 1080 | 898 | 982 | 276 | 119.4323 | 0.001309842 | 61.51446 | 0.3623811 | 0.84633 | 43.8
15 | 64.396 | 4.5 | 0 | 7.5 | 6.4 | 0 | 0 | 3 | 8 | 6 | 0.05 | 0.004 | 0 | 0 | 0.15 | 2 | 4 | 16 | 1307 | 1080 | 898 | 1093 | 138 | 50.12758 | 2.125593e-20 | 67.05121 | 0.350557 | 0.66368 | 44.1
16 | 62.646 | 3 | 0 | 7.5 | 5.75 | 1.5 | 5.9 | 0.5 | 8 | 5 | 0.05 | 0.004 | 0 | 0 | 0.15 | 2 | 4 | 16 | 1307 | 1080 | 898 | 982 | 276 | 42.38254 | 1.447617e-20 | 57.361 | 0.3542834 | 0.67653 | 44.5
17 | 62.646 | 3 | 0 | 7.5 | 5.75 | 1.5 | 5.9 | 0.5 | 8 | 5 | 0.05 | 0.004 | 0 | 0 | 0.15 | 2 | 4 | 16 | 1307 | 1080 | 898 | 1093 | 138 | 42.38254 | 1.447617e-20 | 57.361 | 0.3542834 | 0.67653 | 45.5
18 | 63.396 | 4.5 | 0 | 7.5 | 6.4 | 0 | 4 | 0 | 8 | 6 | 0.05 | 0.004 | 0 | 0 | 0.15 | 2 | 4 | 16 | 1307 | 1080 | 898 | 1093 | 138 | 52.34006 | 2.462979e-20 | 66.99594 | 0.3533194 | 0.66651 | 46
19 | 65.081 | 3 | 0 | 7.5 | 6.2 | 0 | 5 | 1.5 | 5 | 6.5 | 0.004 | 0.05 | 0.015 | 0 | 0.15 | 2 | 4 | 16 | 1307 | 1080 | 898 | 1148 | 90 | 52.39164 | 1.404702e-20 | 67.54758 | 0.3511037 | 0.74841 | 46.3
20 | 62.281 | 3 | 0 | 10 | 6 | 1 | 3 | 1.5 | 7 | 6 | 0.004 | 0.05 | 0.015 | 0 | 0.15 | 2 | 4 | 16 | 1307 | 1080 | 898 | 1148 | 90 | 48.05113 | 1.188652e-20 | 68.04099 | 0.3507984 | 0.65488 | 47.1
21 | 64.781 | 3 | 0 | 7.5 | 6.5 | 0.5 | 3 | 1.5 | 5 | 8 | 0.004 | 0.05 | 0.015 | 0 | 0.15 | 2 | 4 | 16 | 1307 | 1080 | 898 | 1093 | 138 | 52.39164 | 1.404702e-20 | 67.54758 | 0.3511037 | 0.74841 | 47.6
22 | 65.081 | 3 | 0 | 7.5 | 6.2 | 0 | 5 | 1.5 | 5 | 6.5 | 0.004 | 0.05 | 0.015 | 0 | 0.15 | 2 | 4 | 16 | 1307 | 1080 | 898 | 982 | 276 | 54.89175 | 1.119268e-20 | 67.78902 | 0.3526588 | 0.6935 | 48.7
23 | 67.281 | 3 | 0 | 5 | 6 | 1 | 3 | 1.5 | 7 | 6 | 0.004 | 0.05 | 0.015 | 0 | 0.15 | 2 | 4 | 16 | 1307 | 1080 | 898 | 982 | 276 | 54.58668 | 1.900012e-20 | 57.12318 | 0.3581961 | 0.69541 | 49.1
24 | 62.6957 | 0 | 0 | 7.5 | 4.2 | 3.5 | 6 | 1.5 | 9.7 | 4.7 | 0.05 | 0.0043 | 0 | 0 | 0.15 | 2 | 4 | 16 | 1265 | 1079 | 899 | 982 | 179.4 | 38.77111 | 6.356101e-21 | 68.70685 | 0.3488868 | 0.58703 | 50
25 | 64.781 | 3 | 0 | 7.5 | 6 | 1 | 3 | 1.5 | 7 | 6 | 0.004 | 0.05 | 0.015 | 0 | 0.15 | 2 | 4 | 16 | 1307 | 1080 | 898 | 982 | 276 | 51.29536 | 1.178833e-20 | 56.99072 | 0.3544009 | 0.67757 | 51.4
26 | 71.946 | 2 | 0 | 0 | 5.8 | 1.5 | 4 | 2.5 | 7 | 5 | 0.05 | 0.004 | 0.05 | 0 | 0.15 | 2 | 4 | 16 | 1307 | 1080 | 898 | 982 | 276 | 46.70961 | 1.355508e-20 | 67.04046 | 0.355041 | 0.73665 | 51.6
27 | 59.885 | 0 | 0 | 10 | 5 | 2 | 12 | 0 | 9 | 0 | 0.1 | 0.015 | 0 | 0 | 2 | 4 | 4 | 32 | 1204 | 1080 | 870 | 1093 | 124.2 | 37.57657 | 1.746192e-21 | 68.76902 | 0.3464956 | 0.62058 | 52
28 | 64.781 | 3 | 0 | 7.5 | 6 | 1 | 3 | 1.5 | 7 | 6 | 0.004 | 0.05 | 0.015 | 0 | 0.15 | 2 | 4 | 16 | 1307 | 1080 | 898 | 1148 | 90 | 51.29536 | 1.178833e-20 | 56.99072 | 0.3544009 | 0.67757 | 52.2
29 | 64.046 | 6 | 0 | 7.5 | 5.75 | 1.5 | 2 | 0 | 8 | 5 | 0.05 | 0.004 | 0 | 0 | 0.15 | 2 | 4 | 16 | 1307 | 1080 | 898 | 1093 | 138 | 55.2874 | 4.700675e-20 | 68.39835 | 0.3542453 | 0.65618 | 52.4
30 | 64.2945 | 3 | 0 | 7.5 | 6.5 | 0 | 3 | 1.5 | 8 | 6 | 0.05 | 0.004 | 0.0015 | 0 | 0.15 | 2 | 4 | 16 | 1307 | 1080 | 898 | 982 | 276 | 51.08051 | 2.102572e-20 | 56.62638 | 0.3569762 | 0.67151 | 53.5
31 | 67.281 | 3 | 0 | 5 | 6 | 1 | 3 | 1.5 | 7 | 6 | 0.004 | 0.05 | 0.015 | 0 | 0.15 | 2 | 4 | 16 | 1307 | 1080 | 898 | 1148 | 90 | 54.58668 | 1.900012e-20 | 57.12318 | 0.3581961 | 0.69541 | 53.5
32 | 64.781 | 3 | 0 | 7.5 | 6 | 1 | 3 | 1.5 | 7 | 6 | 0.004 | 0.05 | 0.015 | 0 | 0.15 | 2 | 4 | 16 | 1307 | 1080 | 898 | 871 | 552 | 51.29536 | 1.178833e-20 | 56.99072 | 0.3544009 | 0.67757 | 53.8
33 | 62.9524 | 0 | 0 | 7.4 | 4.2 | 3.4 | 6 | 1.5 | 9.6 | 4.7 | 0.05 | 0.0076 | 0 | 0 | 0.19 | 2 | 4 | 16 | 1265 | 1079 | 899 | 871 | 379.5 | 39.74615 | 6.341366e-21 | 68.67051 | 0.3490807 | 0.58232 | 54.1
34 | 64.046 | 6 | 0 | 7.5 | 5.75 | 1.5 | 2 | 0 | 8 | 5 | 0.05 | 0.004 | 0 | 0 | 0.15 | 2 | 4 | 16 | 1307 | 1080 | 898 | 871 | 552 | 55.2874 | 4.700675e-20 | 68.39835 | 0.3542453 | 0.65618 | 54.2
35 | 65.146 | 3.1 | 0 | 7.5 | 5.9 | 1.5 | 0 | 3.65 | 8 | 5 | 0.05 | 0.004 | 0 | 0 | 0.15 | 2 | 4 | 16 | 1307 | 1080 | 898 | 1093 | 138 | 43.30986 | 1.498583e-20 | 68.17931 | 0.3505981 | 0.66771 | 55.2
36 | 74.781 | 3 | 0 | 0 | 7.5 | 0 | 4 | 1.5 | 7 | 2 | 0.05 | 0.004 | 0.015 | 0 | 0.15 | 2 | 4 | 16 | 1307 | 1080 | 898 | 982 | 276 | 58.97477 | 1.757706e-20 | 65.81386 | 0.3540816 | 0.90197 | 55.3
37 | 64.896 | 3 | 0 | 7.5 | 6.5 | 1 | 3 | 0.5 | 5 | 8 | 0.004 | 0.05 | 0.05 | 0 | 0.5 | 2 | 4 | 16 | 1307 | 1080 | 898 | 982 | 276 | 46.52361 | 1.38573e-20 | 68.44774 | 0.3558003 | 0.77561 | 55.5
38 | 64.896 | 3 | 0 | 7.5 | 6.5 | 1 | 3 | 0.5 | 5 | 8 | 0.004 | 0.05 | 0.05 | 0 | 0.5 | 2 | 4 | 16 | 1307 | 1080 | 898 | 1148 | 90 | 46.52361 | 1.38573e-20 | 68.44774 | 0.3558003 | 0.77561 | 55.5
39 | 64.2945 | 3 | 0 | 7.5 | 6.5 | 0 | 3 | 1.5 | 8 | 6 | 0.05 | 0.004 | 0.0015 | 0 | 0.15 | 2 | 4 | 16 | 1307 | 1080 | 898 | 871 | 552 | 51.08051 | 2.102572e-20 | 56.62638 | 0.3569762 | 0.67151 | 55.6
40 | 65.146 | 3.1 | 0 | 7.5 | 5.9 | 1.5 | 0 | 3.65 | 8 | 5 | 0.05 | 0.004 | 0 | 0 | 0.15 | 2 | 4 | 16 | 1307 | 1080 | 898 | 871 | 552 | 43.30986 | 1.498583e-20 | 68.17931 | 0.3505981 | 0.66771 | 56.3
41 | 65.146 | 3.1 | 0 | 7.5 | 5.9 | 1.5 | 0 | 3.65 | 8 | 5 | 0.05 | 0.004 | 0 | 0 | 0.15 | 2 | 4 | 16 | 1307 | 1080 | 898 | 982 | 276 | 43.30986 | 1.498583e-20 | 68.17931 | 0.3505981 | 0.66771 | 56.3
42 | 60.996 | 4.5 | 0 | 7.5 | 5.8 | 5 | 0 | 3 | 8 | 5 | 0.05 | 0.004 | 0 | 0 | 0.15 | 2 | 4 | 16 | 1307 | 1080 | 898 | 1093 | 138 | 119.4323 | 0.001309842 | 61.51446 | 0.3623811 | 0.84633 | 57.4
43 | 62.281 | 3 | 0 | 10 | 6 | 1 | 3 | 1.5 | 7 | 6 | 0.004 | 0.05 | 0.015 | 0 | 0.15 | 2 | 4 | 16 | 1307 | 1080 | 898 | 871 | 552 | 48.05113 | 1.188652e-20 | 68.04099 | 0.3507984 | 0.65488 | 57.9
44 | 60.981 | 1 | 0 | 10 | 5.8 | 1.5 | 7 | 1.5 | 7 | 5 | 0.05 | 0.004 | 0.015 | 0 | 0.15 | 2 | 4 | 16 | 1307 | 1080 | 898 | 982 | 276 | 41.39962 | 9.446514e-21 | 68.29256 | 0.3491428 | 0.66788 | 58.5
45 | 60.981 | 3 | 0 | 10 | 5.8 | 1.5 | 5 | 1.5 | 7 | 5 | 0.05 | 0.004 | 0.015 | 0 | 0.15 | 2 | 4 | 16 | 1307 | 1080 | 898 | 871 | 552 | 44.22376 | 2.21898e-20 | 68.72555 | 0.3514202 | 0.66636 | 59.8
46 | 63.796 | 3 | 0 | 7.5 | 6 | 1 | 3 | 1.5 | 8 | 6 | 0.05 | 0.004 | 0 | 0 | 0.15 | 2 | 4 | 16 | 1307 | 1080 | 898 | 982 | 276 | 48.96919 | 2.207321e-20 | 67.60922 | 0.3519019 | 0.66733 | 60.1
47 | 63.896 | 6 | 0 | 7.5 | 6.4 | 0 | 2 | 0 | 8 | 6 | 0.05 | 0.004 | 0 | 0 | 0.15 | 2 | 4 | 16 | 1307 | 1080 | 898 | 871 | 552 | 57.35932 | 4.233177e-20 | 67.19061 | 0.3543056 | 0.6548 | 62.2
48 | 63.131 | 3 | 0 | 7.5 | 5.75 | 1.5 | 5.9 | 0 | 8 | 5 | 0.05 | 0.004 | 0.015 | 0 | 0.15 | 2 | 4 | 16 | 1307 | 1080 | 898 | 982 | 276 | 44.3325 | 1.448627e-20 | 67.79972 | 0.3514934 | 0.67408 | 63.1
49 | 62.281 | 3 | 0 | 10 | 6 | 1 | 3 | 1.5 | 7 | 6 | 0.004 | 0.05 | 0.015 | 0 | 0.15 | 2 | 4 | 16 | 1307 | 1080 | 898 | 982 | 276 | 48.05113 | 1.188652e-20 | 68.04099 | 0.3507984 | 0.65488 | 63.7
50 | 64.046 | 3 | 0 | 7.5 | 6.2 | 0 | 5 | 1.5 | 6 | 6.5 | 0.004 | 0.05 | 0.05 | 0 | 0.15 | 2 | 4 | 16 | 1307 | 1080 | 898 | 871 | 552 | 52.36051 | 1.073736e-20 | 66.98653 | 0.3501618 | 0.68482 | 64.2
51 | 63.896 | 6 | 0 | 7.5 | 6.4 | 0 | 2 | 0 | 8 | 6 | 0.05 | 0.004 | 0 | 0 | 0.15 | 2 | 4 | 16 | 1307 | 1080 | 898 | 982 | 276 | 57.35932 | 4.233177e-20 | 67.19061 | 0.3543056 | 0.6548 | 64.7
52 | 65.281 | 3 | 0 | 7.5 | 6.5 | 0.5 | 3 | 1.5 | 5 | 7.5 | 0.004 | 0.05 | 0.015 | 0 | 0.15 | 2 | 4 | 16 | 1307 | 1080 | 898 | 1093 | 138 | 53.45448 | 1.352805e-20 | 67.78173 | 0.3518009 | 0.74472 | 64.8
53 | 65.281 | 3 | 0 | 7.5 | 6.5 | 0.5 | 3 | 1.5 | 5 | 7.5 | 0.004 | 0.05 | 0.015 | 0 | 0.15 | 2 | 4 | 16 | 1307 | 1080 | 898 | 982 | 276 | 53.45448 | 1.352805e-20 | 67.78173 | 0.3518009 | 0.74472 | 65.4
54 | 62.447 | 0 | 0 | 7.5 | 4.2 | 3.5 | 6.1 | 1.5 | 9.7 | 4.8 | 0.05 | 0.003 | 0 | 0 | 0.2 | 2 | 4 | 16 | 1265 | 1079 | 899 | 982 | 179.4 | 38.58971 | 6.372743e-21 | 68.57018 | 0.3482738 | 0.59088 | 65.6
55 | 63.796 | 3 | 0 | 7.5 | 6 | 1 | 3 | 1.5 | 8 | 6 | 0.05 | 0.004 | 0 | 0 | 0.15 | 2 | 4 | 16 | 1307 | 1080 | 898 | 1148 | 90 | 48.96919 | 2.207321e-20 | 67.60922 | 0.3519019 | 0.66733 | 66.4
56 | 63.546 | 4.5 | 0 | 7.5 | 5.75 | 1.5 | 4 | 0 | 8 | 5 | 0.05 | 0.004 | 0 | 0 | 0.15 | 2 | 4 | 16 | 1307 | 1080 | 898 | 871 | 552 | 50.01624 | 2.507771e-20 | 68.07948 | 0.3526863 | 0.66387 | 66.7
57 | 63.546 | 4.5 | 0 | 7.5 | 5.75 | 1.5 | 4 | 0 | 8 | 5 | 0.05 | 0.004 | 0 | 0 | 0.15 | 2 | 4 | 16 | 1307 | 1080 | 898 | 982 | 276 | 50.01624 | 2.507771e-20 | 68.07948 | 0.3526863 | 0.66387 | 67.1
58 | 65.281 | 3.5 | 0 | 7.5 | 6.5 | 0.5 | 3 | 1.5 | 5 | 7 | 0.004 | 0.05 | 0.015 | 0 | 0.15 | 2 | 4 | 16 | 1307 | 1080 | 898 | 1093 | 138 | 54.02155 | 1.713935e-20 | 67.9298 | 0.3522999 | 0.74185 | 68
59 | 63.496 | 3 | 0 | 7.5 | 5.8 | 1.5 | 4 | 1.5 | 8 | 5 | 0.05 | 0.004 | 0 | 0 | 0.15 | 2 | 4 | 16 | 1307 | 1080 | 898 | 982 | 276 | 47.36301 | 2.221971e-20 | 67.82646 | 0.3507837 | 0.6679 | 68.5
60 | 60.981 | 2 | 0 | 10 | 5.8 | 1.5 | 6 | 1.5 | 7 | 5 | 0.05 | 0.004 | 0.015 | 0 | 0.15 | 2 | 4 | 16 | 1307 | 1080 | 898 | 982 | 276 | 47.36301 | 2.221971e-20 | 67.82646 | 0.3507837 | 0.6679 | 68.9
61 | 62.447 | 0 | 0 | 7.5 | 4.2 | 3.5 | 6.1 | 1.5 | 9.7 | 4.8 | 0.05 | 0.003 | 0 | 0 | 0.2 | 2 | 4 | 16 | 1265 | 1079 | 899 | 871 | 379.5 | 38.58971 | 6.372743e-21 | 68.57018 | 0.3482738 | 0.59088 | 69.2
62 | 63.396 | 4.5 | 0 | 7.5 | 6.4 | 0 | 4 | 0 | 8 | 6 | 0.05 | 0.004 | 0 | 0 | 0.15 | 2 | 4 | 16 | 1307 | 1080 | 898 | 982 | 276 | 52.34006 | 2.462979e-20 | 66.99594 | 0.3533194 | 0.66651 | 69.6
63 | 63.546 | 4.5 | 0 | 7.5 | 5.75 | 1.5 | 4 | 0 | 8 | 5 | 0.05 | 0.004 | 0 | 0 | 0.15 | 2 | 4 | 16 | 1307 | 1080 | 898 | 1093 | 138 | 50.01624 | 2.507771e-20 | 68.07948 | 0.3526863 | 0.66387 | 70.1
64 | 64.046 | 3 | 0 | 7.5 | 6.2 | 0 | 5 | 1.5 | 6 | 6.5 | 0.004 | 0.05 | 0.05 | 0 | 0.15 | 2 | 4 | 16 | 1307 | 1080 | 898 | 982 | 276 | 52.36051 | 1.073736e-20 | 66.98653 | 0.3501618 | 0.68482 | 70.3
65 | 60.081 | 2.5 | 0 | 10 | 6.2 | 0 | 6 | 1.5 | 7 | 6.5 | 0.05 | 0.004 | 0.015 | 0 | 0.15 | 2 | 4 | 16 | 1307 | 1080 | 898 | 982 | 276 | 44.46753 | 1.679167e-20 | 67.36712 | 0.3516458 | 0.6468 | 72.7
66 | 59.546 | 2 | 0 | 10 | 6.2 | 0 | 7 | 1.5 | 7 | 6.5 | 0.05 | 0.004 | 0.05 | 0 | 0.15 | 2 | 4 | 16 | 1307 | 1080 | 898 | 982 | 276 | 42.90674 | 1.313474e-20 | 66.96487 | 0.3498312 | 0.649 | 72.7
67 | 61.281 | 3 | 0 | 10 | 6.5 | 0 | 5.5 | 1.5 | 5 | 7 | 0.05 | 0.004 | 0.015 | 0 | 0.15 | 2 | 4 | 16 | 1307 | 1080 | 898 | 871 | 552 | 47.31036 | 2.51158e-20 | 68.47442 | 0.3547188 | 0.7027 | 74
68 | 63.081 | 3 | 0 | 7.5 | 6.2 | 0 | 5 | 1.5 | 7 | 6.5 | 0.004 | 0.05 | 0.015 | 0 | 0.15 | 2 | 4 | 16 | 1307 | 1080 | 898 | 1148 | 90 | 49.29066 | 1.15326e-20 | 66.39649 | 0.3489854 | 0.67409 | 74.3
69 | 63.796 | 3 | 0 | 7.5 | 6 | 1 | 3 | 1.5 | 8 | 6 | 0.05 | 0.004 | 0 | 0 | 0.15 | 2 | 4 | 16 | 1307 | 1080 | 898 | 871 | 552 | 48.96919 | 2.207321e-20 | 67.60922 | 0.3519019 | 0.66733 | 75.7
70 | 60.581 | 3 | 0 | 10 | 6.2 | 0 | 5 | 1.5 | 7 | 6.5 | 0.05 | 0.004 | 0.015 | 0 | 0.15 | 2 | 4 | 16 | 1307 | 1080 | 898 | 982 | 276 | 46.59101 | 2.008586e-20 | 67.61255 | 0.3528566 | 0.64079 | 76.2
71 | 65.281 | 3 | 0 | 7.5 | 6.5 | 0.5 | 3 | 1.5 | 5 | 7.5 | 0.004 | 0.05 | 0.015 | 0 | 0.15 | 2 | 4 | 16 | 1307 | 1080 | 898 | 871 | 552 | 53.45448 | 1.352805e-20 | 67.78173 | 0.3518009 | 0.74472 | 76.5
72 | 70.4 | 0 | 0 | 0 | 5.6 | 0 | 7.5 | 0 | 10.3 | 6.2 | 0 | 0 | 0 | 0 | 0 | 3 | 4 | 20 | 1315 | 1065 | 871 | 982 | 207 | 52.19364 | 1.66982e-21 | 66.35537 | 0.3562381 | 0.70995 | 76.8
73 | 63.081 | 3 | 0 | 7.5 | 6.2 | 0 | 5 | 1.5 | 7 | 6.5 | 0.004 | 0.05 | 0.015 | 0 | 0.15 | 2 | 4 | 16 | 1307 | 1080 | 898 | 982 | 276 | 49.29066 | 1.15326e-20 | 66.39649 | 0.3489854 | 0.67409 | 80.4
74 | 62.781 | 3 | 0 | 10 | 7 | 0 | 5.5 | 1.5 | 6 | 4 | 0.05 | 0.004 | 0.015 | 0 | 0.15 | 2 | 4 | 16 | 1307 | 1080 | 898 | 982 | 276 | 48.26885 | 2.303676e-20 | 69.29449 | 0.3544237 | 0.77596 | 80.7
75 | 70.4 | 0 | 0 | 0 | 5.6 | 0 | 7.5 | 0 | 10.3 | 6.2 | 0 | 0 | 0 | 0 | 0 | 3 | 4 | 20 | 1315 | 1065 | 871 | 982 | 207 | 52.19364 | 1.66982e-21 | 66.35537 | 0.3562381 | 0.70995 | 81.5
76 | 63.546 | 4.5 | 0 | 7.5 | 5.75 | 1.5 | 4 | 0 | 8 | 5 | 0.05 | 0.004 | 0 | 0 | 0.15 | 2 | 4 | 16 | 1307 | 1080 | 898 | 1148 | 90 | 50.01624 | 2.507771e-20 | 68.07948 | 0.3526863 | 0.66387 | 82.9
77 | 64.781 | 3 | 0 | 7.5 | 6.5 | 0.5 | 3 | 1.5 | 5 | 8 | 0.004 | 0.05 | 0.015 | 0 | 0.15 | 2 | 4 | 16 | 1307 | 1080 | 898 | 982 | 276 | 52.39164 | 1.404702e-20 | 67.54758 | 0.3511037 | 0.74841 | 83.6
78 | 65.281 | 3.5 | 0 | 7.5 | 6.5 | 0.5 | 3 | 1.5 | 5 | 7 | 0.004 | 0.05 | 0.015 | 0 | 0.15 | 2 | 4 | 16 | 1307 | 1080 | 898 | 871 | 552 | 54.02155 | 1.713935e-20 | 67.9298 | 0.3522999 | 0.74185 | 84.3
79 | 60.996 | 4.5 | 0 | 7.5 | 5.8 | 5 | 0 | 3 | 8 | 5 | 0.05 | 0.004 | 0 | 0 | 0.15 | 2 | 4 | 16 | 1307 | 1080 | 898 | 871 | 552 | 119.4323 | 0.001309842 | 61.51446 | 0.3623811 | 0.84633 | 85.6
80 | 65.281 | 3.5 | 0 | 7.5 | 6.5 | 0.5 | 3 | 1.5 | 5 | 7 | 0.004 | 0.05 | 0.015 | 0 | 0.15 | 2 | 4 | 16 | 1307 | 1080 | 898 | 982 | 276 | 54.02155 | 1.713935e-20 | 67.9298 | 0.3522999 | 0.74185 | 85.6
81 | 70.4 | 0 | 0 | 0 | 5.6 | 0 | 7.5 | 0 | 10.3 | 6.2 | 0 | 0 | 0 | 0 | 0 | 3 | 4 | 20 | 1315 | 1065 | 871 | 871 | 414 | 52.19364 | 1.66982e-21 | 66.35537 | 0.3562381 | 0.70995 | 86.4
82 | 63.131 | 3 | 0 | 7.5 | 5.75 | 1.5 | 5.9 | 0 | 8 | 5 | 0.05 | 0.004 | 0.015 | 0 | 0.15 | 2 | 4 | 16 | 1307 | 1080 | 898 | 871 | 552 | 44.3325 | 1.448627e-20 | 67.79972 | 0.3514934 | 0.67408 | 86.8
83 | 62.646 | 3 | 0 | 7.5 | 5.75 | 1.5 | 5.9 | 0.5 | 8 | 5 | 0.05 | 0.004 | 0 | 0 | 0.15 | 2 | 4 | 16 | 1307 | 1080 | 898 | 871 | 552 | 42.38254 | 1.447617e-20 | 57.361 | 0.3542834 | 0.67653 | 87
84 | 64.53 | 0 | 0 | 5 | 4.15 | 3.68 | 6.5 | 0.92 | 10.6 | 4.42 | 0 | 0 | 0 | 0 | 0.2 | 3 | 4 | 20 | 1276 | 1080 | 871 | 871 | 448.5 | 41.04734 | 1.807159e-21 | 69.04909 | 0.3493443 | 0.60239 | 89.2
85 | 63.131 | 3 | 0 | 7.5 | 5.75 | 1.5 | 5.9 | 0 | 8 | 5 | 0.05 | 0.004 | 0.015 | 0 | 0.15 | 2 | 4 | 16 | 1307 | 1080 | 898 | 1093 | 138 | 44.3325 | 1.448627e-20 | 67.79972 | 0.3514934 | 0.67408 | 90
86 | 60.981 | 1 | 0 | 10 | 5.8 | 1.5 | 7 | 1.5 | 7 | 5 | 0.05 | 0.004 | 0.015 | 0 | 0.15 | 2 | 4 | 16 | 1307 | 1080 | 898 | 871 | 552 | 41.39962 | 9.446514e-21 | 68.29256 | 0.3491428 | 0.66788 | 90.1
87 | 63.496 | 3 | 0 | 7.5 | 5.8 | 1.5 | 4 | 1.5 | 8 | 5 | 0.05 | 0.004 | 0 | 0 | 0.15 | 2 | 4 | 16 | 1307 | 1080 | 898 | 1148 | 90 | 47.36301 | 2.221971e-20 | 67.82646 | 0.3507837 | 0.6679 | 90.4
88 | 70.4 | 0 | 0 | 0 | 5.6 | 0 | 7.5 | 0 | 10.3 | 6.2 | 0 | 0 | 0 | 0 | 0 | 3 | 4 | 20 | 1315 | 1065 | 871 | 871 | 414 | 52.19364 | 1.66982e-21 | 66.35537 | 0.3562381 | 0.70995 | 90.8
89 | 59.885 | 0 | 0 | 10 | 5 | 2 | 12 | 0 | 9 | 0 | 0.1 | 0.015 | 0 | 0 | 2 | 4 | 4 | 32 | 1204 | 1080 | 870 | 982 | 248.4 | 37.57657 | 1.746192e-21 | 68.76902 | 0.3464956 | 0.62058 | 91
90 | 61.281 | 2 | 0 | 10 | 6.5 | 0 | 6.5 | 1.5 | 5 | 7 | 0.05 | 0.004 | 0.015 | 0 | 0.15 | 2 | 4 | 16 | 1307 | 1080 | 898 | 982 | 276 | 46.02844 | 1.564978e-20 | 64.85098 | 0.3360971 | 0.66547 | 91.9
91 | 62.9524 | 0 | 0 | 7.4 | 4.2 | 3.4 | 6 | 1.5 | 9.6 | 4.7 | 0.05 | 0.0076 | 0 | 0 | 0.19 | 2 | 4 | 16 | 1265 | 1079 | 899 | 760 | 621 | 39.74615 | 6.341366e-21 | 68.67051 | 0.3490807 | 0.58232 | 92.4
92 | 62.6957 | 0 | 0 | 7.5 | 4.2 | 3.5 | 6 | 1.5 | 9.7 | 4.7 | 0.05 | 0.0043 | 0 | 0 | 0.15 | 2 | 4 | 16 | 1265 | 1079 | 899 | 760 | 621 | 38.77111 | 6.356101e-21 | 68.70685 | 0.3488868 | 0.58703 | 92.5
93 | 60.981 | 2 | 0 | 10 | 5.8 | 1.5 | 6 | 1.5 | 7 | 5 | 0.05 | 0.004 | 0.015 | 0 | 0.15 | 2 | 4 | 16 | 1307 | 1080 | 898 | 871 | 552 | 42.46958 | 1.429752e-20 | 68.56796 | 0.3504886 | 0.66839 | 92.7
94 | 63.496 | 3 | 0 | 7.5 | 5.8 | 1.5 | 4 | 1.5 | 8 | 5 | 0.05 | 0.004 | 0 | 0 | 0.15 | 2 | 4 | 16 | 1307 | 1080 | 898 | 871 | 552 | 47.36301 | 2.221971e-20 | 67.82646 | 0.3507837 | 0.6679 | 94.5
95 | 61.281 | 3 | 0 | 10 | 6.5 | 0 | 5.5 | 1.5 | 5 | 7 | 0.05 | 0.004 | 0.015 | 0 | 0.15 | 2 | 4 | 16 | 1307 | 1080 | 898 | 982 | 276 | 47.31036 | 2.51158e-20 | 68.47442 | 0.3547188 | 0.7027 | 94.7
96 | 71.946 | 2 | 0 | 0 | 5.8 | 1.5 | 4 | 2.5 | 7 | 5 | 0.05 | 0.004 | 0.05 | 0 | 0.15 | 2 | 4 | 16 | 1307 | 1080 | 898 | 871 | 552 | 46.70961 | 1.355508e-20 | 67.04046 | 0.355041 | 0.73665 | 96.5
97 | 64.046 | 3 | 0 | 7.5 | 6.2 | 0 | 5 | 1.5 | 6 | 6.5 | 0.004 | 0.05 | 0.05 | 0 | 0.15 | 2 | 4 | 16 | 1307 | 1080 | 898 | 1148 | 90 | 52.36051 | 1.073736e-20 | 66.98653 | 0.3501618 | 0.68482 | 96.9
98 | 61.281 | 2 | 0 | 10 | 6.5 | 0 | 6.5 | 1.5 | 5 | 7 | 0.05 | 0.004 | 0.015 | 0 | 0.15 | 2 | 4 | 16 | 1307 | 1080 | 898 | 871 | 552 | 46.02844 | 1.564978e-20 | 64.85098 | 0.3360971 | 0.66547 | 97.1
99 | 62.9524 | 0 | 0 | 7.4 | 4.2 | 3.4 | 6 | 1.5 | 9.6 | 4.7 | 0.05 | 0.0076 | 0 | 0 | 0.19 | 2 | 4 | 16 | 1265 | 1079 | 899 | 982 | 179.4 | 39.74615 | 6.341366e-21 | 68.67051 | 0.3490807 | 0.58232 | 98.1
100 | 63.081 | 3 | 0 | 7.5 | 6.2 | 0 | 5 | 1.5 | 7 | 6.5 | 0.004 | 0.05 | 0.015 | 0 | 0.15 | 2 | 4 | 16 | 1307 | 1080 | 898 | 1093 | 138 | 49.29066 | 1.15326e-20 | 66.39649 | 0.3489854 | 0.67409 | 98.4
101 | 63.796 | 3 | 0 | 7.5 | 6 | 1 | 3 | 1.5 | 8 | 6 | 0.05 | 0.004 | 0 | 0 | 0.15 | 2 | 4 | 16 | 1307 | 1080 | 898 | 1093 | 138 | 48.96919 | 2.207321e-20 | 67.60922 | 0.3519019 | 0.66733 | 100.3
102 | 64.281 | 4.5 | 0 | 7.5 | 6.5 | 0.5 | 3 | 1.5 | 5 | 7 | 0.004 | 0.05 | 0.015 | 0 | 0.15 | 2 | 4 | 16 | 1307 | 1080 | 898 | 1093 | 138 | 53.16273 | 3.06052e-20 | 67.72571 | 0.3517931 | 0.7434 | 100.6
103 | 64.396 | 4.5 | 0 | 7.5 | 6.4 | 0 | 0 | 3 | 8 | 6 | 0.05 | 0.004 | 0 | 0 | 0.15 | 2 | 4 | 16 | 1307 | 1080 | 898 | 871 | 552 | 50.12758 | 2.125593e-20 | 67.05121 | 0.350557 | 0.66368 | 101.9
104 | 64.046 | 6 | 0 | 7.5 | 5.75 | 1.5 | 2 | 0 | 8 | 5 | 0.05 | 0.004 | 0 | 0 | 0.15 | 2 | 4 | 16 | 1307 | 1080 | 898 | 982 | 276 | 55.2874 | 4.700675e-20 | 68.39835 | 0.3542453 | 0.65618 | 103
105 | 64.781 | 3 | 0 | 7.5 | 6.5 | 0.5 | 3 | 1.5 | 5 | 8 | 0.004 | 0.05 | 0.015 | 0 | 0.15 | 2 | 4 | 16 | 1307 | 1080 | 898 | 871 | 552 | 52.39164 | 1.404702e-20 | 67.54758 | 0.3511037 | 0.74841 | 103.9
106 | 59.885 | 0 | 0 | 10 | 5 | 2 | 12 | 0 | 9 | 0 | 0.1 | 0.015 | 0 | 0 | 2 | 4 | 4 | 32 | 1204 | 1080 | 870 | 871 | 517.5 | 37.57657 | 1.746192e-21 | 68.76902 | 0.3464956 | 0.62058 | 105
107 | 66.8 | 0 | 0 | 5 | 5.4 | 0 | 6.9 | 2 | 7.9 | 5.9 | 0 | 0 | 0 | 0 | 0.1 | 4 | 4 | 20 | 1310 | 1080 | 704 | 1800 | 248.4 | 56.05652 | 1.408103e-25 | 70.6529 | 0.3459309 | 0.67363 | 107.5
108 | 59.546 | 2 | 0 | 10 | 6.2 | 0 | 7 | 1.5 | 7 | 6.5 | 0.05 | 0.004 | 0.05 | 0 | 0.15 | 2 | 4 | 16 | 1307 | 1080 | 898 | 871 | 552 | 42.90674 | 1.313474e-20 | 66.96487 | 0.3498312 | 0.649 | 110
109 | 61.781 | 4 | 0 | 10 | 6.5 | 0 | 4 | 1.5 | 5 | 7 | 0.05 | 0.004 | 0.015 | 0 | 0.15 | 2 | 4 | 16 | 1307 | 1080 | 898 | 871 | 552 | 49.56696 | 3.784723e-20 | 68.95299 | 0.357492 | 0.69598 | 113.1
110 | 65.281 | 3.5 | 0 | 7.5 | 6.5 | 0.5 | 3 | 1.5 | 5 | 7 | 0.004 | 0.05 | 0.015 | 0 | 0.15 | 2 | 4 | 16 | 1307 | 1080 | 898 | 1148 | 90 | 54.02155 | 1.713935e-20 | 67.9298 | 0.3522999 | 0.74185 | 113.3
111 | 63.081 | 3 | 0 | 7.5 | 6.2 | 0 | 5 | 1.5 | 7 | 6.5 | 0.004 | 0.05 | 0.015 | 0 | 0.15 | 2 | 4 | 16 | 1307 | 1080 | 898 | 871 | 552 | 49.29066 | 1.15326e-20 | 66.39649 | 0.3489854 | 0.67409 | 114.3
112 | 64.53 | 0 | 0 | 5 | 4.15 | 3.68 | 6.5 | 0.92 | 10.6 | 4.42 | 0 | 0 | 0 | 0 | 0.2 | 3 | 4 | 20 | 1276 | 1080 | 871 | 982 | 220.8 | 41.04734 | 1.807159e-21 | 69.04909 | 0.3493443 | 0.60239 | 114.5
113 | 64.281 | 4.5 | 0 | 7.5 | 6.5 | 0.5 | 3 | 1.5 | 5 | 7 | 0.004 | 0.05 | 0.015 | 0 | 0.15 | 2 | 4 | 16 | 1307 | 1080 | 898 | 982 | 276 | 53.16273 | 3.06052e-20 | 67.72571 | 0.3517931 | 0.7434 | 115.5
114 | 60.081 | 2.5 | 0 | 10 | 6.2 | 0 | 6 | 1.5 | 7 | 6.5 | 0.05 | 0.004 | 0.015 | 0 | 0.15 | 2 | 4 | 16 | 1307 | 1080 | 898 | 871 | 552 | 44.46753 | 1.679167e-20 | 67.36712 | 0.3516458 | 0.6468 | 119.1
115 | 62.781 | 3 | 0 | 10 | 7 | 0 | 5.5 | 1.5 | 6 | 4 | 0.05 | 0.004 | 0.015 | 0 | 0.15 | 2 | 4 | 16 | 1307 | 1080 | 898 | 871 | 552 | 48.26885 | 2.303676e-20 | 69.29449 | 0.3544237 | 0.77596 | 119.2
116 | 61.781 | 4 | 0 | 10 | 6.5 | 0 | 4 | 1.5 | 5 | 7 | 0.05 | 0.004 | 0.015 | 0 | 0.15 | 2 | 4 | 16 | 1307 | 1080 | 898 | 982 | 276 | 49.56696 | 3.784723e-20 | 68.95299 | 0.357492 | 0.69598 | 119.8
117 | 64.781 | 3 | 0 | 7.5 | 6.5 | 0.5 | 3 | 1.5 | 5 | 8 | 0.004 | 0.05 | 0.015 | 0 | 0.15 | 2 | 4 | 16 | 1307 | 1080 | 898 | 1148 | 90 | 52.39164 | 1.404702e-20 | 67.54758 | 0.3511037 | 0.74841 | 121.4
118 | 60.981 | 3 | 0 | 10 | 5.8 | 1.5 | 5 | 1.5 | 7 | 5 | 0.05 | 0.004 | 0.015 | 0 | 0.15 | 2 | 4 | 16 | 1307 | 1080 | 898 | 982 | 276 | 44.22376 | 2.21898e-20 | 68.72555 | 0.3514202 | 0.66636 | 126.5
119 | 62.6957 | 0 | 0 | 7.5 | 4.2 | 3.5 | 6 | 1.5 | 9.7 | 4.7 | 0.05 | 0.0043 | 0 | 0 | 0.15 | 2 | 4 | 16 | 1265 | 1079 | 899 | 871 | 379.5 | 38.77111 | 6.356101e-21 | 68.70685 | 0.3488868 | 0.58703 | 133.8
120 | 65.281 | 3 | 0 | 7.5 | 6.5 | 0.5 | 3 | 1.5 | 5 | 7.5 | 0.004 | 0.05 | 0.015 | 0 | 0.15 | 2 | 4 | 16 | 1307 | 1080 | 898 | 1148 | 90 | 53.45448 | 1.352805e-20 | 67.78173 | 0.3518009 | 0.74472 | 143.2
121 | 64.281 | 4.5 | 0 | 7.5 | 6.5 | 0.5 | 3 | 1.5 | 5 | 7 | 0.004 | 0.05 | 0.015 | 0 | 0.15 | 2 | 4 | 16 | 1307 | 1080 | 898 | 871 | 552 | 53.16273 | 3.06052e-20 | 67.72571 | 0.3517931 | 0.7434 | 147.4
122 | 63.781 | 5.5 | 0 | 7.5 | 6.5 | 0 | 3 | 1.5 | 5 | 7 | 0.004 | 0.05 | 0.015 | 0 | 0.15 | 2 | 4 | 16 | 1307 | 1080 | 898 | 1093 | 138 | 54.77751 | 3.570515e-20 | 67.46077 | 0.3520579 | 0.72491 | 153.7
123 | 63.781 | 5.5 | 0 | 7.5 | 6.5 | 0 | 3 | 1.5 | 5 | 7 | 0.004 | 0.05 | 0.015 | 0 | 0.15 | 2 | 4 | 16 | 1307 | 1080 | 898 | 982 | 276 | 54.77751 | 3.570515e-20 | 67.46077 | 0.3520579 | 0.72491 | 158.7
124 | 64.396 | 4.5 | 0 | 7.5 | 6.4 | 0 | 0 | 3 | 8 | 6 | 0.05 | 0.004 | 0 | 0 | 0.15 | 2 | 4 | 16 | 1307 | 1080 | 898 | 982 | 276 | 50.12758 | 2.125593e-20 | 67.05121 | 0.350557 | 0.66368 | 161.8
125 | 63.2 | 2.9 | 0 | 10 | 5.5 | 0 | 4.9 | 2 | 7.5 | 3.9 | 0 | 0 | 0 | 0 | 0.1 | 4 | 4 | 20 | 1310 | 1080 | 704 | 1800 | 248.4 | 58.35013 | 6.529395e-25 | 69.13912 | 0.3327278 | 0.58639 | 164.7
126 | 60.2 | 0 | 0 | 5 | 5.6 | 1 | 8 | 0.6 | 8 | 6 | 0 | 0 | 0 | 0 | 5.6 | 4 | 4 | 20 | 1180 | 1140 | 870 | 1100 | 120 | 36.92261 | 1.832344e-21 | 64.47402 | 0.3424928 | 0.80438 | 166
127 | 67.9 | 7.5 | 0 | 3.1 | 4.75 | 0 | 5 | 0 | 1.4 | 10 | 0 | 0 | 0.05 | 0.2 | 0.1 | 4 | 4 | 20 | 1180 | 1140 | 870 | 1200 | 70 | 83.46757 | 8.121756e-21 | 68.26312 | 0.3555211 | 0.58396 | 167
128 | 64.73 | 0 | 0 | 5 | 4.15 | 3.68 | 6.5 | 0.92 | 10.6 | 4.42 | 0 | 0 | 0 | 0 | 0 | 3 | 4 | 20 | 1276 | 1080 | 871 | 982 | 220.8 | 41.34222 | 1.799735e-21 | 69.20082 | 0.3497016 | 0.5966 | 173.5
129 | 61 | 4.8 | 0 | 8 | 5.49 | 0 | 7.5 | 0 | 4.4 | 8.6 | 0 | 0 | 0.01 | 0.1 | 0.1 | 4 | 4 | 20 | 1180 | 1140 | 870 | 1200 | 70 | 53.65473 | 6.243712e-21 | 68.10588 | 0.3535317 | 0.64915 | 182
130 | 62.447 | 0 | 0 | 7.5 | 4.2 | 3.5 | 6.1 | 1.5 | 9.7 | 4.8 | 0.05 | 0.003 | 0 | 0 | 0.2 | 2 | 4 | 16 | 1265 | 1079 | 899 | 760 | 621 | 38.58971 | 6.372743e-21 | 68.57018 | 0.3482738 | 0.59088 | 184.4
131 | 63.496 | 3 | 0 | 7.5 | 5.8 | 1.5 | 4 | 1.5 | 8 | 5 | 0.05 | 0.004 | 0 | 0 | 0.15 | 2 | 4 | 16 | 1307 | 1080 | 898 | 1093 | 138 | 47.36301 | 2.221971e-20 | 67.82646 | 0.3507837 | 0.6679 | 184.5
132 | 65.449 | 1.49 | 0 | 0.99 | 5.2 | 0 | 5.59 | 0 | 11.73 | 7.42 | 0.08 | 0.031 | 0 | 1.77 | 0.25 | 4 | 4 | 20 | 1250 | 1080 | 871 | 1040 | 137.2 | 49.41123 | 2.264876e-21 | 63.30365 | 0.3387866 | 0.6509 | 205.5
133 | 65.449 | 1.49 | 0 | 0.99 | 5.2 | 0 | 5.59 | 0 | 11.73 | 7.42 | 0.08 | 0.031 | 0 | 1.77 | 0.25 | 4 | 1250 | 4 | 1080 | 20 | 871 | 1040 | 137.2 | 46.18159 | 1.324042e-15 | 54.67867 | 0.3415174 | 0.6509 | 205.5
134 | 64.9 | 5.8 | 0 | 4.8 | 5.78 | 0 | 6.8 | 0 | 3.8 | 7.5 | 0 | 0 | 0.02 | 0.5 | 0.1 | 4 | 4 | 20 | 1180 | 1140 | 870 | 1200 | 70 | 63.48307 | 6.474535e-21 | 67.86193 | 0.352418 | 0.70751 | 213
135 | 61.4 | 2.9 | 0 | 9.9 | 5.8 | 0 | 6.9 | 2 | 7.1 | 3.9 | 0 | 0 | 0 | 0 | 0.1 | 4 | 4 | 20 | 1310 | 1080 | 704 | 1800 | 248.4 | 52.07978 | 5.583388e-25 | 65.38313 | 0.3136519 | 0.6047 | 219.6
136 | 63.781 | 5.5 | 0 | 7.5 | 6.5 | 0 | 3 | 1.5 | 5 | 7 | 0.004 | 0.05 | 0.015 | 0 | 0.15 | 2 | 4 | 16 | 1307 | 1080 | 898 | 1148 | 90 | 54.77751 | 3.570515e-20 | 67.46077 | 0.3520579 | 0.72491 | 220.1
137 | 66.61 | 1.45 | 0 | 1.05 | 4.85 | 0 | 7.32 | 0.84 | 7.67 | 7.22 | 0.088 | 0.032 | 0 | 2.59 | 0.28 | 4 | 4 | 20 | 1250 | 1080 | 871 | 1040 | 137.2 | 52.29588 | 2.071719e-21 | 64.96403 | 0.3430771 | 0.65948 | 220.3
138 | 64.956 | 1.46 | 0 | 1.01 | 5.17 | 0 | 6.63 | 0.84 | 9.79 | 8.88 | 0.075 | 0.029 | 0 | 0.87 | 0.29 | 4 | 4 | 20 | 1280 | 1080 | 871 | 1040 | 137.2 | 47.82855 | 2.293181e-21 | 63.83267 | 0.3401068 | 0.70525 | 220.3
139 | 66.959 | 1.45 | 0 | 0.55 | 4.78 | 1.17 | 9.01 | 0.84 | 7.58 | 6.43 | 0.088 | 0.033 | 0 | 0.86 | 0.25 | 4 | 4 | 20 | 1250 | 1080 | 871 | 1040 | 137.2 | 49.17058 | 3.290584e-21 | 66.05654 | 0.3461348 | 0.68296 | 220.5
140 | 67.96 | 0 | 0 | 2.52 | 4.4 | 3.18 | 6.5 | 0.92 | 10.1 | 4.42 | 0 | 0 | 0 | 0 | 0 | 3 | 4 | 20 | 1288 | 1080 | 871 | 982 | 220.8 | 45.35542 | 1.725357e-21 | 68.66553 | 0.3516276 | 0.61259 | 224.8
141 | 63.9 | 7.2 | 0 | 6.4 | 5.47 | 0 | 5.2 | 0 | 1.8 | 9.5 | 0 | 0 | 0.03 | 0.3 | 0.2 | 4 | 4 | 20 | 1180 | 1140 | 870 | 1200 | 70 | 71.53549 | 1.14339e-20 | 68.47544 | 0.3558765 | 0.65713 | 232
142 | 66.202 | 1.44 | 0 | 0.97 | 4.96 | 0 | 7.21 | 0.83 | 7.54 | 8.77 | 0.066 | 0.022 | 0 | 1.71 | 0.28 | 4 | 4 | 20 | 1270 | 1080 | 871 | 1040 | 137.2 | 51.24306 | 2.484821e-21 | 65.35361 | 0.3453067 | 0.69968 | 232.2
143 | 61.366 | 1.32 | 0 | 8.63 | 4.53 | 0 | 6.59 | 0.76 | 6.89 | 8.02 | 0.06 | 0.024 | 0 | 1.57 | 0.24 | 4 | 4 | 20 | 1270 | 1080 | 871 | 1040 | 137.2 | 49.03936 | 2.249652e-21 | 67.38477 | 0.351334 | 0.50187 | 240.4
144 | 67.96 | 0 | 0 | 2.52 | 4.4 | 3.18 | 6.5 | 0.92 | 10.1 | 4.42 | 0 | 0 | 0 | 0 | 0 | 3 | 4 | 20 | 1288 | 1080 | 871 | 871 | 448.5 | 45.35542 | 1.725357e-21 | 68.66553 | 0.3516276 | 0.61259 | 240.5
145 | 65.126 | 2.86 | 0 | 1.01 | 4.95 | 0 | 7.08 | 0.83 | 7.45 | 8.7 | 0.069 | 0.025 | 0 | 1.61 | 0.29 | 4 | 4 | 20 | 1270 | 1080 | 871 | 1040 | 137.2 | 51.47 | 3.835475e-21 | 65.11415 | 0.3440733 | 0.69847 | 244.8
146 | 64.281 | 4.5 | 0 | 7.5 | 6.5 | 0.5 | 3 | 1.5 | 5 | 7 | 0.004 | 0.05 | 0.015 | 0 | 0.15 | 2 | 4 | 16 | 1307 | 1080 | 898 | 1148 | 90 | 53.16273 | 3.06052e-20 | 67.72571 | 0.3517931 | 0.7434 | 246.3
147 | 67.2 | 2.5 | 0 | 5 | 5.5 | 1.5 | 5 | 2 | 5 | 6.3 | 0 | 0 | 0 | 0 | 0 | 3 | 1315 | 6 | 1010 | 20 | 871 | 982 | 248.4 | 54.06206 | 2.604732e-15 | 59.44979 | 0.3550263 | 0.6972 | 132.3
148 | 63.781 | 5.5 | 0 | 7.5 | 6.5 | 0 | 3 | 1.5 | 5 | 7 | 0.004 | 0.05 | 0.015 | 0 | 0.15 | 2 | 4 | 16 | 1307 | 1080 | 898 | 871 | 552 | 54.77751 | 3.570515e-20 | 67.46077 | 0.3520579 | 0.72491 | 257.2
149 | 66.1 | 6 | 0 | 4.5 | 5.36 | 0 | 6 | 0 | 3 | 8.6 | 0 | 0 | 0.04 | 0.3 | 0.1 | 4 | 4 | 20 | 1180 | 1140 | 870 | 1200 | 70 | 70.02742 | 7.943699e-21 | 68.55316 | 0.3564518 | 0.65408 | 261
150 | 60.2 | 0 | 0 | 5 | 5.6 | 1 | 8 | 0.6 | 8 | 6 | 0 | 0 | 0 | 0 | 5.6 | 4 | 4 | 20 | 1180 | 1140 | 870 | 1050 | 140 | 36.92261 | 1.832344e-21 | 64.47402 | 0.3424928 | 0.80438 | 270
151 | 59.5 | 3 | 0 | 10 | 5.5 | 0 | 6 | 2 | 7 | 6.9 | 0 | 0 | 0 | 0 | 0.1 | 4 | 4 | 20 | 1310 | 1080 | 704 | 1800 | 248.4 | 49.21729 | 6.184873e-25 | 70.2845 | 0.3428455 | 0.64612 | 271.5
152 | 59 | 4 | 0 | 10 | 5.5 | 0 | 3.5 | 0 | 7 | 10.9 | 0 | 0 | 0 | 0 | 0.1 | 4 | 4 | 20 | 1310 | 1080 | 704 | 1800 | 248.4 | 42.72133 | 5.78146e-25 | 58.24088 | 0.3517858 | 0.67839 | 272.9
153 | 59.1 | 3.1 | 0 | 10 | 5.5 | 0 | 8.1 | 1 | 7 | 6.1 | 0 | 0 | 0 | 0 | 0.1 | 4 | 4 | 20 | 1310 | 1080 | 704 | 1800 | 248.4 | 45.46461 | 3.864362e-25 | 69.74004 | 0.3390341 | 0.65729 | 273.8
154 | 64.123 | 1.38 | 0 | 4.51 | 4.74 | 0 | 6.89 | 0.8 | 7.2 | 8.38 | 0.061 | 0.026 | 0 | 1.64 | 0.25 | 4 | 4 | 20 | 1270 | 1080 | 871 | 1040 | 137.2 | 51.67015 | 2.261209e-21 | 66.24591 | 0.3469338 | 0.59058 | 275.3
155 | 60.3 | 5.1 | 0 | 10 | 5.5 | 0 | 3.8 | 1 | 6.8 | 7.4 | 0 | 0 | 0 | 0 | 0.1 | 4 | 4 | 20 | 1310 | 1080 | 704 | 1800 | 248.4 | 53.28143 | 9.544587e-25 | 70.91079 | 0.3467613 | 0.64768 | 276.7
156 | 64.53 | 0 | 0 | 5 | 4.15 | 3.68 | 6.5 | 0.92 | 10.6 | 4.42 | 0 | 0 | 0 | 0 | 0.2 | 3 | 4 | 20 | 1288 | 1080 | 871 | 982 | 220.8 | 41.04734 | 1.807159e-21 | 69.04909 | 0.3493443 | 0.60239 | 276.7
157 | 60.2 | 0 | 0 | 5 | 5.6 | 1 | 8 | 0.6 | 8 | 6 | 0 | 0 | 0 | 0 | 5.6 | 4 | 1180 | 4 | 1140 | 20 | 870 | 1050 | 140 | 34.5046 | 1.175734e-15 | 55.67246 | 0.3452251 | 0.80438 | 270
158 | 67 | 6.5 | 0 | 4 | 5.18 | 0 | 5.5 | 0 | 2.4 | 9 | 0 | 0 | 0.02 | 0.3 | 0.1 | 4 | 4 | 20 | 1180 | 1140 | 870 | 1200 | 70 | 75.62456 | 7.993528e-21 | 68.50298 | 0.3564783 | 0.62992 | 281
159 | 77.26 | 0 | 0 | 2.52 | 4.4 | 3.18 | 6.5 | 0.92 | 0.6 | 4.42 | 0 | 0 | 0 | 0 | 0.2 | 3 | 4 | 20 | 1288 | 1080 | 871 | 982 | 220.8 | 74.79107 | 1.580804e-21 | 71.05828 | 0.3606369 | 0.5671 | 288.1
160 | 65.605 | 1.41 | 0 | 2.31 | 4.85 | 0 | 7.05 | 0.82 | 7.36 | 8.57 | 0.06 | 0.025 | 0 | 1.68 | 0.26 | 4 | 4 | 20 | 1270 | 1080 | 871 | 1040 | 137.2 | 52.44386 | 2.325295e-21 | 65.73209 | 0.3456278 | 0.65047 | 298.7
161 | 59.2 | 3 | 0 | 10 | 5.4 | 0 | 7 | 2.1 | 7 | 6.2 | 0 | 0 | 0 | 0 | 0.1 | 4 | 4 | 20 | 1310 | 1080 | 704 | 1800 | 248.4 | 49.11549 | 5.460421e-25 | 70.13514 | 0.3412685 | 0.63703 | 299.2
162 | 64.73 | 0 | 0 | 5 | 4.15 | 3.68 | 6.5 | 0.92 | 10.6 | 4.42 | 0 | 0 | 0 | 0 | 0 | 3 | 4 | 20 | 1288 | 1080 | 871 | 982 | 220.8 | 41.34222 | 1.799735e-21 | 69.20082 | 0.3497016 | 0.5966 | 304.6
163 | 68.901 | 1.48 | 0 | 1.02 | 5.62 | 0 | 7.9 | 0.86 | 7.23 | 5.74 | 0.081 | 0.028 | 0 | 0.88 | 0.26 | 4 | 4 | 20 | 1280 | 1080 | 871 | 1040 | 137.2 | 53.6669 | 2.286726e-21 | 65.75476 | 0.3480651 | 0.73529 | 311.1
164 | 61.6 | 3 | 0 | 8 | 6.2 | 0 | 5 | 2 | 7 | 7 | 0 | 0 | 0 | 0 | 0.2 | 4 | 4 | 20 | 1180 | 1140 | 870 | 1100 | 120 | 48.47523 | 6.765512e-21 | 67.09243 | 0.3483545 | 0.68262 | 319
165 | 59.3 | 3.1 | 0 | 10 | 5.6 | 0 | 4 | 2 | 5 | 10.9 | 0 | 0 | 0 | 0 | 0.1 | 4 | 4 | 20 | 1310 | 1080 | 704 | 1800 | 248.4 | 50.9116 | 1.393927e-24 | 70.04717 | 0.344272 | 0.68471 | 319.6
166 | 67.237 | 1.44 | 0 | 0 | 4.96 | 0 | 7.21 | 0.83 | 7.54 | 8.77 | 0.07 | 0.023 | 0 | 1.71 | 0.21 | 4 | 4 | 20 | 1270 | 1080 | 871 | 1040 | 137.2 | 50.11144 | 3.373464e-21 | 66.12851 | 0.3497144 | 0.70412 | 323.3
167 | 65.083 | 1.43 | 0 | 1.01 | 5.18 | 0 | 7 | 0.83 | 7.27 | 11.83 | 0.061 | 0.026 | 0 | 0 | 0.28 | 4 | 4 | 20 | 1280 | 1080 | 871 | 1040 | 137.2 | 48.87737 | 2.540278e-21 | 65.48432 | 0.3460801 | 0.78287 | 328.3
168 | 66.162 | 1.44 | 0 | 1 | 4.96 | 0 | 7.21 | 0.83 | 7.54 | 8.77 | 0.066 | 0.032 | 0 | 1.71 | 0.28 | 4 | 4 | 20 | 1270 | 1080 | 871 | 1040 | 137.2 | 51.0842 | 2.114791e-21 | 65.1196 | 0.3441304 | 0.70484 | 333.5
169 | 64.73 | 0 | 0 | 5 | 4.15 | 3.68 | 6.5 | 0.92 | 10.6 | 4.42 | 0 | 0 | 0 | 0 | 0 | 3 | 4 | 20 | 1276 | 1080 | 871 | 871 | 448.5 | 41.34222 | 1.799735e-21 | 69.20082 | 0.3497016 | 0.5966 | 339.8
170 | 70.4 | 0 | 0 | 0 | 5.6 | 0 | 7.5 | 0 | 10.3 | 6.2 | 0 | 0 | 0 | 0 | 0 | 3 | 4 | 20 | 1315 | 1065 | 871 | 1037 | 124.2 | 52.19364 | 1.66982e-21 | 66.35537 | 0.3562381 | 0.70995 | 344.6
171 | 67.275 | 1.46 | 0 | 1.01 | 5.34 | 0 | 8.41 | 0.84 | 7.19 | 7.25 | 0.07 | 0.025 | 0 | 0.87 | 0.26 | 4 | 4 | 20 | 1280 | 1080 | 871 | 1040 | 137.2 | 51.70516 | 2.397904e-21 | 65.48402 | 0.3465561 | 0.72857 | 351.2
172 | 67.96 | 0 | 0 | 2.52 | 4.4 | 3.18 | 6.5 | 0.92 | 10.1 | 4.42 | 0 | 0 | 0 | 0 | 0 | 3 | 4 | 20 | 1288 | 1080 | 871 | 760 | 759 | 45.35542 | 1.725357e-21 | 68.66553 | 0.3516276 | 0.61259 | 368
173 | 61.7 | 3 | 0 | 9 | 5.6 | 1 | 6 | 0.6 | 6.5 | 6.5 | 0 | 0 | 0 | 0 | 0.1 | 4 | 4 | 20 | 1180 | 1140 | 870 | 1100 | 120 | 43.26401 | 4.999393e-21 | 69.58894 | 0.3567673 | 0.65614 | 377
174 | 60.2 | 0 | 0 | 5 | 5.6 | 1 | 8 | 0.6 | 8 | 6 | 0 | 0 | 0 | 0 | 5.6 | 4 | 4 | 20 | 1180 | 1140 | 870 | 950 | 240 | 36.92261 | 1.832344e-21 | 64.47402 | 0.3424928 | 0.80438 | 380
175 | 61.6 | 3 | 0 | 8 | 6.2 | 0 | 5 | 2 | 7 | 7 | 0 | 0 | 0 | 0 | 0.2 | 4 | 4 | 20 | 1180 | 1140 | 870 | 1150 | 90 | 48.47523 | 6.765512e-21 | 67.09243 | 0.3483545 | 0.68262 | 387
176 | 65.607 | 1.44 | 0 | 1.01 | 5.07 | 0 | 7.11 | 0.83 | 7.4 | 10.31 | 0.067 | 0.026 | 0 | 0.85 | 0.28 | 4 | 4 | 20 | 1280 | 1080 | 871 | 1040 | 137.2 | 50.27037 | 2.431345e-21 | 65.11996 | 0.3438021 | 0.74888 | 388.9
177 | 74.9 | 0 | 0 | 0 | 5.5 | 1.1 | 5 | 2 | 5 | 6.5 | 0 | 0 | 0 | 0 | 0 | 4 | 4 | 32 | 1346 | 1080 | 871 | 1040 | 137.31 | 56.87519 | 1.551816e-21 | 69.52239 | 0.360756 | 0.74547 | 400
178 | 59.2 | 3.1 | 0 | 10 | 5.6 | 0 | 6 | 2 | 5 | 9 | 0 | 0 | 0 | 0 | 0.1 | 4 | 4 | 20 | 1310 | 1080 | 704 | 1800 | 248.4 | 49.27483 | 8.899523e-25 | 67.21106 | 0.3295861 | 0.64565 | 406.8
179 | 66.078 | 2.89 | 0 | 1.01 | 5.27 | 0 | 5.61 | 0.84 | 7.5 | 9.59 | 0.066 | 0.026 | 0 | 0.86 | 0.26 | 4 | 4 | 20 | 1280 | 1080 | 871 | 1040 | 137.2 | 51.22848 | 3.972254e-21 | 65.67165 | 0.347026 | 0.74552 | 415.4
180 | 61.6 | 3 | 0 | 8 | 6.2 | 0 | 5 | 2 | 7 | 7 | 0 | 0 | 0 | 0 | 0.2 | 4 | 4 | 20 | 1180 | 1140 | 870 | 1050 | 140 | 48.47523 | 6.765512e-21 | 67.09243 | 0.3483545 | 0.68262 | 416
181 | 66.405 | 1.45 | 0 | 1.02 | 5.2 | 0 | 7.8 | 0.84 | 7.29 | 8.79 | 0.069 | 0.026 | 0 | 0.86 | 0.25 | 4 | 4 | 20 | 1280 | 1080 | 871 | 1040 | 137.2 | 51.01445 | 2.409641e-21 | 65.26504 | 0.345042 | 0.73524 | 430
182 | 65.312 | 2.87 | 0 | 1.01 | 5.15 | 0 | 6.79 | 0.83 | 7.35 | 9.5 | 0.061 | 0.027 | 0 | 0.85 | 0.25 | 4 | 4 | 20 | 1280 | 1080 | 871 | 1040 | 137.2 | 51.05909 | 3.942785e-21 | 65.2743 | 0.3447677 | 0.73941 | 433.4
183 | 61.7 | 3 | 0 | 9 | 5.6 | 1 | 6 | 0.6 | 6.5 | 6.5 | 0 | 0 | 0 | 0 | 0.1 | 4 | 4 | 20 | 1180 | 1140 | 870 | 1150 | 90 | 43.26401 | 4.999393e-21 | 69.58894 | 0.3567673 | 0.65614 | 435
184 | 66.06 | 2.89 | 0 | 1.01 | 5.28 | 0 | 6.56 | 0.84 | 7.36 | 8.78 | 0.071 | 0.029 | 0 | 0.86 | 0.26 | 4 | 4 | 20 | 1280 | 1080 | 871 | 1040 | 137.2 | 51.39554 | 3.901047e-21 | 65.45565 | 0.3460306 | 0.73964 | 436.5
185 | 70.5 | 0 | 0 | 5 | 5 | 1.5 | 4 | 0 | 10 | 4 | 0 | 0 | 0 | 0 | 0 | 4 | 4 | 32 | 1288 | 1080 | 870 | 1040 | 137.31 | 55.38439 | 1.686169e-21 | 70.04837 | 0.3606548 | 0.54543 | 440
186 | 60.2 | 0 | 0 | 5 | 5.6 | 1 | 8 | 0.6 | 8 | 6 | 0 | 0 | 0 | 0 | 5.6 | 4 | 4 | 20 | 1180 | 1140 | 870 | 850 | 500 | 36.92261 | 1.832344e-21 | 64.47402 | 0.3424928 | 0.80438 | 450
187 | 66.1 | 6 | 0 | 4.5 | 5.36 | 0 | 6 | 0 | 3 | 8.6 | 0 | 0 | 0.04 | 0.3 | 0.1 | 4 | 1180 | 4 | 1140 | 20 | 870 | 1200 | 70 | 65.44143 | 3.244762e-15 | 59.19474 | 0.3593378 | 0.65408 | 261
188 | 66.103 | 4.27 | 0 | 0.99 | 5.12 | 0 | 8.8 | 0.81 | 4.23 | 8.52 | 0.061 | 0.026 | 0 | 0.83 | 0.24 | 4 | 4 | 20 | 1280 | 1080 | 871 | 1040 | 137.2 | 57.70473 | 3.972764e-21 | 66.56502 | 0.3480284 | 0.74672 | 460.6
189 | 61.7 | 3 | 0 | 9 | 5.6 | 1 | 6 | 0.6 | 6.5 | 6.5 | 0 | 0 | 0 | 0 | 0.1 | 4 | 4 | 20 | 1180 | 1140 | 870 | 1050 | 140 | 43.26401 | 4.999393e-21 | 69.58894 | 0.3567673 | 0.65614 | 468
190 | 67.9 | 7.5 | 0 | 3.1 | 4.75 | 0 | 5 | 0 | 1.4 | 10 | 0 | 0 | 0.05 | 0.2 | 0.1 | 4 | 4 | 20 | 1180 | 1140 | 870 | 1150 | 90 | 83.46757 | 8.121756e-21 | 68.26312 | 0.3555211 | 0.58396 | 473
191 | 67.453 | 1.46 | 0 | 1 | 5.21 | 0 | 6.09 | 4.21 | 6.15 | 7.25 | 0.061 | 0.036 | 0 | 0.87 | 0.21 | 4 | 4 | 20 | 1280 | 1080 | 871 | 1040 | 137.2 | 60.30862 | 2.041081e-21 | 63.85761 | 0.3339722 | 0.72312 | 477.5
192 | 61 | 4.8 | 0 | 8 | 5.49 | 0 | 7.5 | 0 | 4.4 | 8.6 | 0 | 0 | 0.01 | 0.1 | 0.1 | 4 | 4 | 20 | 1180 | 1140 | 870 | 1150 | 90 | 53.65473 | 6.243712e-21 | 68.10588 | 0.3535317 | 0.64915 | 485
193 | 67.9 | 7.5 | 0 | 3.1 | 4.75 | 0 | 5 | 0 | 1.4 | 10 | 0 | 0 | 0.05 | 0.2 | 0.1 | 4 | 4 | 20 | 1180 | 1140 | 870 | 1100 | 120 | 83.46757 | 8.121756e-21 | 68.26312 | 0.3555211 | 0.58396 | 487
194 | 61 | 4.8 | 0 | 8 | 5.49 | 0 | 7.5 | 0 | 4.4 | 8.6 | 0 | 0 | 0.01 | 0.1 | 0.1 | 4 | 4 | 20 | 1180 | 1140 | 870 | 1100 | 120 | 53.65473 | 6.243712e-21 | 68.10588 | 0.3535317 | 0.64915 | 498
195 | 64.53 | 0 | 0 | 5 | 4.15 | 3.68 | 6.5 | 0.92 | 10.6 | 4.42 | 0 | 0 | 0 | 0 | 0.2 | 3 | 4 | 20 | 1288 | 1080 | 871 | 871 | 448.5 | 41.04734 | 1.807159e-21 | 69.04909 | 0.3493443 | 0.60239 | 502.3
196 | 66.565 | 1.45 | 0 | 1 | 5.14 | 0 | 6.57 | 2.51 | 6.74 | 8.79 | 0.069 | 0.026 | 0 | 0.86 | 0.28 | 4 | 4 | 20 | 1280 | 1080 | 871 | 1040 | 137.2 | 56.27873 | 2.42171e-21 | 64.76638 | 0.3402725 | 0.73554 | 507.3
197 | 65.964 | 2.83 | 0 | 0.89 | 5.1 | 0 | 8.89 | 0.82 | 5.75 | 8.61 | 0.061 | 0.025 | 0 | 0.84 | 0.22 | 4 | 4 | 20 | 1280 | 1080 | 871 | 1040 | 137.2 | 52.36809 | 3.501415e-21 | 66.0651 | 0.3476079 | 0.73983 | 508.9
198 | 65.624 | 1.43 | 0 | 1.01 | 5.07 | 0 | 8.07 | 0.83 | 7.27 | 9.5 | 0.061 | 0.025 | 0 | 0.85 | 0.26 | 4 | 4 | 20 | 1280 | 1080 | 871 | 1040 | 137.2 | 50.33157 | 2.444733e-21 | 65.04983 | 0.3438178 | 0.73529 | 509.9
199 | 65.605 | 1.43 | 0 | 1.02 | 5.07 | 0 | 8.53 | 0.83 | 7.21 | 9.1 | 0.061 | 0.024 | 0 | 0.85 | 0.27 | 4 | 4 | 20 | 1280 | 1080 | 871 | 1040 | 137.2 | 50.43445 | 2.480542e-21 | 64.99409 | 0.3436763 | 0.72891 | 525.5
200 | 64.53 | 0 | 0 | 5 | 4.15 | 3.68 | 6.5 | 0.92 | 10.6 | 4.42 | 0 | 0 | 0 | 0 | 0.2 | 3 | 4 | 20 | 1288 | 1080 | 871 | 204 | 759 | 41.04734 | 1.807159e-21 | 69.04909 | 0.3493443 | 0.60239 | 528.5
201 | 77.26 | 0 | 0 | 2.52 | 4.4 | 3.18 | 6.5 | 0.92 | 0.6 | 4.42 | 0 | 0 | 0 | 0 | 0.2 | 3 | 4 | 20 | 1288 | 1080 | 871 | 871 | 448.5 | 74.79107 | 1.580804e-21 | 71.05828 | 0.3606369 | 0.5671 | 546.5
202 | 66.023 | 1.29 | 0 | 0.98 | 5.4 | 0 | 8.62 | 0.77 | 6.5 | 9.23 | 0.065 | 0.022 | 0 | 0.89 | 0.21 | 4 | 4 | 20 | 1280 | 1080 | 871 | 1040 | 137.2 | 50.81657 | 2.549161e-21 | 52.33987 | 0.3478742 | 0.78136 | 550.3
203 | 65.73 | 1.42 | 0 | 1 | 5.08 | 0 | 8.8 | 0.83 | 7.1 | 8.9 | 0.07 | 0.02 | 0 | 0.8 | 0.25 | 4 | 4 | 20 | 1280 | 1080 | 871 | 1040 | 137.2 | 50.69651 | 2.630832e-21 | 65.13092 | 0.3442051 | 0.72607 | 555.5
204 | 64.9 | 5.8 | 0 | 4.8 | 5.78 | 0 | 6.8 | 0 | 3.8 | 7.5 | 0 | 0 | 0.02 | 0.5 | 0.1 | 4 | 4 | 20 | 1180 | 1140 | 870 | 1100 | 120 | 63.48307 | 6.474535e-21 | 67.86193 | 0.352418 | 0.70751 | 572
205 | 65.394 | 1.57 | 0 | 0.98 | 4.75 | 0 | 9.35 | 0.88 | 7.79 | 8.18 | 0.062 | 0.024 | 0 | 0.81 | 0.21 | 4 | 4 | 20 | 1280 | 1080 | 871 | 1040 | 137.2 | 50.31557 | 2.431565e-21 | 65.1246 | 0.344346 | 0.66744 | 580.9
206 | 63.9 | 7.2 | 0 | 6.4 | 5.47 | 0 | 5.2 | 0 | 1.8 | 9.5 | 0 | 0 | 0.03 | 0.3 | 0.2 | 4 | 4 | 20 | 1180 | 1140 | 870 | 1100 | 120 | 71.53549 | 1.14339e-20 | 68.47544 | 0.3558765 | 0.65713 | 583
207 | 66.1 | 6 | 0 | 4.5 | 5.36 | 0 | 6 | 0 | 3 | 8.6 | 0 | 0 | 0.04 | 0.3 | 0.1 | 4 | 4 | 20 | 1180 | 1140 | 870 | 1100 | 120 | 70.02742 | 7.943699e-21 | 68.55316 | 0.3564518 | 0.65408 | 584
208 | 65.788 | 1.44 | 0 | 1.01 | 5.12 | 0 | 9 | 0.41 | 7.33 | 8.72 | 0.06 | 0.022 | 0 | 0.85 | 0.25 | 4 | 4 | 20 | 1280 | 1080 | 871 | 1040 | 137.2 | 50.0475 | 2.554014e-21 | 65.12468 | 0.3448777 | 0.72569 | 588.8
209 | 63.9 | 7.2 | 0 | 6.4 | 5.47 | 0 | 5.2 | 0 | 1.8 | 9.5 | 0 | 0 | 0.03 | 0.3 | 0.2 | 4 | 4 | 20 | 1180 | 1140 | 870 | 1150 | 90 | 71.53549 | 1.14339e-20 | 68.47544 | 0.3558765 | 0.65713 | 590
210 | 67 | 6.5 | 0 | 4 | 5.18 | 0 | 5.5 | 0 | 2.4 | 9 | 0 | 0 | 0.02 | 0.3 | 0.1 | 4 | 4 | 20 | 1180 | 1140 | 870 | 1100 | 120 | 75.62456 | 7.993528e-21 | 68.50298 | 0.3564783 | 0.62992 | 592
211 | 64.9 | 5.8 | 0 | 4.8 | 5.78 | 0 | 6.8 | 0 | 3.8 | 7.5 | 0 | 0 | 0.02 | 0.5 | 0.1 | 4 | 4 | 20 | 1180 | 1140 | 870 | 1150 | 90 | 63.48307 | 6.474535e-21 | 67.86193 | 0.352418 | 0.70751 | 593
212 | 67.499 | 1.44 | 0 | 1.2 | 5.03 | 0.38 | 6.93 | 0.83 | 7.22 | 8.72 | 0.078 | 0.033 | 0 | 0.43 | 0.21 | 4 | 4 | 20 | 1280 | 1080 | 871 | 1040 | 137.2 | 53.46394 | 3.24228e-21 | 66.87895 | 0.3507015 | 0.69744 | 610.1
213 | 65.639 | 1.43 | 0 | 1 | 5.07 | 0 | 8.76 | 0.83 | 7.18 | 8.9 | 0.07 | 0.021 | 0 | 0.85 | 0.25 | 4 | 4 | 20 | 1280 | 1080 | 871 | 1040 | 137.2 | 50.69284 | 2.606618e-21 | 64.99978 | 0.3435944 | 0.72449 | 611.1
214 | 66.1 | 6 | 0 | 4.5 | 5.36 | 0 | 6 | 0 | 3 | 8.6 | 0 | 0 | 0.04 | 0.3 | 0.1 | 4 | 4 | 20 | 1180 | 1140 | 870 | 1150 | 90 | 70.02742 | 7.943699e-21 | 68.55316 | 0.3564518 | 0.65408 | 623
215 | 67 | 6.5 | 0 | 4 | 5.18 | 0 | 5.5 | 0 | 2.4 | 9 | 0 | 0 | 0.02 | 0.3 | 0.1 | 4 | 4 | 20 | 1180 | 1140 | 870 | 1150 | 90 | 75.62456 | 7.993528e-21 | 68.50298 | 0.3564783 | 0.62992 | 650
216 | 65.621 | 1.43 | 0 | 0.99 | 5.07 | 0 | 8.99 | 0.83 | 7.15 | 8.7 | 0.064 | 0.025 | 0 | 0.85 | 0.28 | 4 | 4 | 20 | 1280 | 1080 | 871 | 1040 | 137.2 | 50.48766 | 2.401446e-21 | 52.20007 | 0.3477491 | 0.72725 | 665.1
217 | 64.73 | 0 | 0 | 5 | 4.15 | 3.68 | 6.5 | 0.92 | 10.6 | 4.42 | 0 | 0 | 0 | 0 | 0 | 3 | 4 | 20 | 1276 | 1080 | 871 | 204 | 759 | 41.34222 | 1.799735e-21 | 69.20082 | 0.3497016 | 0.5966 | 697.6
218 | 64.73 | 0 | 0 | 5 | 4.15 | 3.68 | 6.5 | 0.92 | 10.6 | 4.42 | 0 | 0 | 0 | 0 | 0 | 3 | 4 | 20 | 1288 | 1080 | 871 | 760 | 759 | 41.34222 | 1.799735e-21 | 69.20082 | 0.3497016 | 0.5966 | 697.6
219 | 61.6 | 3 | 0 | 8 | 6.2 | 0 | 5 | 2 | 7 | 7 | 0 | 0 | 0 | 0 | 0.2 | 4 | 4 | 20 | 1180 | 1140 | 870 | 850 | 500 | 48.47523 | 6.765512e-21 | 67.09243 | 0.3483545 | 0.68262 | 805
220 | 70.4 | 0 | 0 | 0 | 5.6 | 0 | 7.5 | 0 | 10.3 | 6.2 | 0 | 0 | 0 | 0 | 0 | 3 | 4 | 20 | 1315 | 1065 | 871 | 1037 | 103.5 | 52.19364 | 1.66982e-21 | 66.35537 | 0.3562381 | 0.70995 | 816.5
221 | 61.6 | 3 | 0 | 8 | 6.2 | 0 | 5 | 2 | 7 | 7 | 0 | 0 | 0 | 0 | 0.2 | 4 | 4 | 20 | 1180 | 1140 | 870 | 950 | 240 | 48.47523 | 6.765512e-21 | 67.09243 | 0.3483545 | 0.68262 | 837
222 | 63.1235 | 2.7 | 0 | 8 | 5.5 | 0.5 | 6.2 | 0.5 | 6.1 | 7.2 | 0.022 | 0.0045 | 0 | 0 | 0.15 | 2 | 4 | 20 | 1310 | 1145 | 870 | 950 | 250 | 47.26873 | 4.956963e-21 | 69.58287 | 0.3596822 | 0.63496 | 847
223 | 60.0695 | 3 | 0 | 9.5 | 5.6 | 0.6 | 6.4 | 0.6 | 6.5 | 7.5 | 0.025 | 0.0055 | 0 | 0 | 0.2 | 2 | 4 | 20 | 1310 | 1145 | 870 | 950 | 250 | 41.43963 | 5.049749e-21 | 68.76718 | 0.3549761 | 0.64621 | 880
224 | 57.9135 | 3.2 | 0 | 10 | 5.8 | 0.9 | 6.6 | 0.7 | 6.8 | 7.8 | 0.03 | 0.0065 | 0 | 0 | 0.25 | 2 | 4 | 20 | 1310 | 1145 | 870 | 950 | 250 | 36.02237 | 4.426682e-21 | 66.82203 | 0.3434437 | 0.69106 | 895
225 | 61.7 | 3 | 0 | 9 | 5.6 | 1 | 6 | 0.6 | 6.5 | 6.5 | 0 | 0 | 0 | 0 | 0.1 | 4 | 4 | 20 | 1180 | 1140 | 870 | 850 | 500 | 43.26401 | 4.999393e-21 | 69.58894 | 0.3567673 | 0.65614 | 917
226 | 60.67 | 3 | 0 | 9.5 | 5.7 | 0.6 | 6.5 | 0.6 | 6.5 | 6.7 | 0.025 | 0.005 | 0 | 0 | 0.2 | 2 | 4 | 20 | 1310 | 1145 | 870 | 950 | 250 | 42.63334 | 5.055987e-21 | 69.06028 | 0.3555752 | 0.64873 | 918
227 | 59.27 | 3 | 0 | 9.5 | 5.6 | 0.6 | 6.5 | 0.6 | 6.5 | 8.2 | 0.025 | 0.005 | 0 | 0 | 0.2 | 2 | 4 | 20 | 1310 | 1145 | 870 | 950 | 250 | 39.48597 | 4.822001e-21 | 68.17049 | 0.3525189 | 0.65629 | 947
228 | 61.7 | 3 | 0 | 9 | 5.6 | 1 | 6 | 0.6 | 6.5 | 6.5 | 0 | 0 | 0 | 0 | 0.1 | 4 | 4 | 20 | 1180 | 1140 | 870 | 950 | 240 | 43.26401 | 4.999393e-21 | 69.58894 | 0.3567673 | 0.65614 | 953
229 | 60.72 | 2.9 | 0 | 9.7 | 5.65 | 1 | 6.4 | 0.6 | 6.4 | 6.5 | 0.03 | 0 | 0 | 0 | 0.1 | 2 | 4 | 20 | 1310 | 1145 | 870 | 950 | 250 | 41.98055 | 5.317761e-21 | 58.66699 | 0.3594839 | 0.65795 | 1018
230 | 67.9 | 7.5 | 0 | 3.1 | 4.75 | 0 | 5 | 0 | 1.4 | 10 | 0 | 0 | 0.05 | 0.2 | 0.1 | 4 | 4 | 20 | 1180 | 1140 | 870 | 1050 | 140 | 83.46757 | 8.121756e-21 | 68.26312 | 0.3555211 | 0.58396 | 1423
231 | 61 | 4.8 | 0 | 8 | 5.49 | 0 | 7.5 | 0 | 4.4 | 8.6 | 0 | 0 | 0.01 | 0.1 | 0.1 | 4 | 4 | 20 | 1180 | 1140 | 870 | 1050 | 140 | 53.65473 | 6.243712e-21 | 68.10588 | 0.3535317 | 0.64915 | 1469
232 | 64.9 | 5.8 | 0 | 4.8 | 5.78 | 0 | 6.8 | 0 | 3.8 | 7.5 | 0 | 0 | 0.02 | 0.5 | 0.1 | 4 | 4 | 20 | 1180 | 1140 | 870 | 1050 | 140 | 63.48307 | 6.474535e-21 | 67.86193 | 0.352418 | 0.70751 | 1592
233 | 63.9 | 7.2 | 0 | 6.4 | 5.47 | 0 | 5.2 | 0 | 1.8 | 9.5 | 0 | 0 | 0.03 | 0.3 | 0.2 | 4 | 4 | 20 | 1180 | 1140 | 870 | 1050 | 140 | 71.53549 | 1.14339e-20 | 68.47544 | 0.3558765 | 0.65713 | 1648
234 | 59.9 | 0 | 0 | 7.3 | 5.3 | 0 | 18.6 | 0 | 5.5 | 3.4 | 0 | 0 | 0 | 0 | 0 | 4 | 5 | 20 | 1348 | 982 | 870 | 1040 | 137.31 | 46.59037 | 1.576742e-21 | 68.72809 | 0.3521065 | 0.66356 | 1707
235 | 60.1 | 0 | 0 | 7.5 | 5.2 | 0 | 16.6 | 0 | 5.5 | 5.1 | 0 | 0 | 0 | 0 | 0 | 4 | 5 | 20 | 1348 | 982 | 870 | 1040 | 137.31 | 45.14531 | 1.589255e-21 | 68.58164 | 0.3538101 | 0.61392 | 1751
236 | 66.1 | 6 | 0 | 4.5 | 5.36 | 0 | 6 | 0 | 3 | 8.6 | 0 | 0 | 0.04 | 0.3 | 0.1 | 4 | 4 | 20 | 1180 | 1140 | 870 | 1050 | 140 | 70.02742 | 7.943699e-21 | 68.55316 | 0.3564518 | 0.65408 | 1752
237 | 67 | 6.5 | 0 | 4 | 5.18 | 0 | 5.5 | 0 | 2.4 | 9 | 0 | 0 | 0.02 | 0.3 | 0.1 | 4 | 4 | 20 | 1180 | 1140 | 870 | 1050 | 140 | 75.62456 | 7.993528e-21 | 68.50298 | 0.3564783 | 0.62992 | 1803
238 | 66.4 | 0 | 0 | 0 | 5.3 | 0 | 8.7 | 0 | 9.2 | 10.4 | 0 | 0 | 0 | 0 | 0 | 4 | 5 | 20 | 1324 | 982 | 870 | 1040 | 137.31 | 51.77184 | 1.595019e-21 | 65.32062 | 0.3476904 | 0.76982 | 1827
239 | 67.7 | 0 | 0 | 0 | 5.2 | 0 | 12.8 | 0 | 6.6 | 7.7 | 0 | 0 | 0 | 0 | 0 | 4 | 5 | 20 | 1348 | 982 | 870 | 1040 | 137.31 | 51.7881 | 1.467412e-21 | 67.12115 | 0.3561649 | 0.78008 | 1920
240 | 64.5235 | 2.5 | 0 | 7.8 | 5.3 | 0.4 | 6 | 0.5 | 5.8 | 7 | 0.022 | 0.0045 | 0 | 0 | 0.15 | 2 | 4 | 20 | 1310 | 1145 | 870 | 950 | 200 | 52.99904 | 4.133695e-21 | 69.76865 | 0.3605319 | 0.59838 | 1990
241 | 63.1235 | 2.7 | 0 | 8 | 5.5 | 0.5 | 6.2 | 0.5 | 6.1 | 7.2 | 0.022 | 0.0045 | 0 | 0 | 0.15 | 2 | 4 | 20 | 1310 | 1145 | 870 | 950 | 200 | 47.26873 | 4.956963e-21 | 69.58287 | 0.3596822 | 0.63496 | 2138
242 | 60.67 | 3 | 0 | 9.5 | 5.7 | 0.6 | 6.5 | 0.6 | 6.5 | 6.7 | 0.025 | 0.005 | 0 | 0 | 0.2 | 2 | 4 | 20 | 1310 | 1145 | 870 | 950 | 200 | 42.63334 | 5.055987e-21 | 69.06028 | 0.3555752 | 0.64873 | 2203
243 | 57.4135 | 3.2 | 0 | 10 | 6 | 1 | 6.6 | 0.7 | 7 | 7.8 | 0.03 | 0.0065 | 0 | 0 | 0.25 | 2 | 4 | 20 | 1310 | 1145 | 870 | 950 | 200 | 34.00666 | 4.059691e-21 | 65.60186 | 0.3364499 | 0.71988 | 2250
244 | 59.27 | 3 | 0 | 9.5 | 5.6 | 0.6 | 6.5 | 0.6 | 6.5 | 8.2 | 0.025 | 0.005 | 0 | 0 | 0.2 | 2 | 4 | 20 | 1310 | 1145 | 870 | 950 | 200 | 39.48597 | 4.822001e-21 | 68.17049 | 0.3525189 | 0.65629 | 2280
245 | 60.0695 | 3 | 0 | 9.5 | 5.6 | 0.6 | 6.4 | 0.6 | 6.5 | 7.5 | 0.025 | 0.0055 | 0 | 0 | 0.2 | 2 | 4 | 20 | 1310 | 1145 | 870 | 950 | 200 | 41.43963 | 5.049749e-21 | 68.76718 | 0.3549761 | 0.64621 | 2388
246 | 60.72 | 2.9 | 0 | 9.7 | 5.65 | 1 | 6.4 | 0.6 | 6.4 | 6.5 | 0.03 | 0 | 0 | 0 | 0.1 | 2 | 4 | 20 | 1310 | 1145 | 870 | 950 | 190 | 41.98055 | 5.317761e-21 | 58.66699 | 0.3594839 | 0.65795 | 2438
247 | 57.9135 | 3.2 | 0 | 10 | 5.8 | 0.9 | 6.6 | 0.7 | 6.8 | 7.8 | 0.03 | 0.0065 | 0 | 0 | 0.25 | 2 | 4 | 20 | 1310 | 1145 | 870 | 950 | 200 | 36.02237 | 4.426682e-21 | 66.82203 | 0.3434437 | 0.69106 | 2467
248 | 67.9 | 7.5 | 0 | 3.1 | 4.75 | 0 | 5 | 0 | 1.4 | 10 | 0 | 0 | 0.05 | 0.2 | 0.1 | 4 | 4 | 20 | 1180 | 1140 | 870 | 850 | 500 | 83.46757 | 8.121756e-21 | 68.26312 | 0.3555211 | 0.58396 | 2537
249 | 61 | 4.8 | 0 | 8 | 5.49 | 0 | 7.5 | 0 | 4.4 | 8.6 | 0 | 0 | 0.01 | 0.1 | 0.1 | 4 | 4 | 20 | 1180 | 1140 | 870 | 850 | 500 | 53.65473 | 6.243712e-21 | 68.10588 | 0.3535317 | 0.64915 | 2568
250 | 64.9 | 5.8 | 0 | 4.8 | 5.78 | 0 | 6.8 | 0 | 3.8 | 7.5 | 0 | 0 | 0.02 | 0.5 | 0.1 | 4 | 4 | 20 | 1180 | 1140 | 870 | 850 | 500 | 63.48307 | 6.474535e-21 | 67.86193 | 0.352418 | 0.70751 | 2696
251 | 63.9 | 7.2 | 0 | 6.4 | 5.47 | 0 | 5.2 | 0 | 1.8 | 9.5 | 0 | 0 | 0.03 | 0.3 | 0.2 | 4 | 4 | 20 | 1180 | 1140 | 870 | 850 | 500 | 71.53549 | 1.14339e-20 | 68.47544 | 0.3558765 | 0.65713 | 2721
252 | 66.1 | 6 | 0 | 4.5 | 5.36 | 0 | 6 | 0 | 3 | 8.6 | 0 | 0 | 0.04 | 0.3 | 0.1 | 4 | 4 | 20 | 1180 | 1140 | 870 | 850 | 500 | 70.02742 | 7.943699e-21 | 68.55316 | 0.3564518 | 0.65408 | 3054
253 | 67 | 6.5 | 0 | 4 | 5.18 | 0 | 5.5 | 0 | 2.4 | 9 | 0 | 0 | 0.02 | 0.3 | 0.1 | 4 | 4 | 20 | 1180 | 1140 | 870 | 850 | 500 | 75.62456 | 7.993528e-21 | 68.50298 | 0.3564783 | 0.62992 | 3243
254 | 67.9 | 7.5 | 0 | 3.1 | 4.75 | 0 | 5 | 0 | 1.4 | 10 | 0 | 0 | 0.05 | 0.2 | 0.1 | 4 | 4 | 20 | 1180 | 1140 | 870 | 950 | 240 | 83.46757 | 8.121756e-21 | 68.26312 | 0.3555211 | 0.58396 | 3427
255 | 61 | 4.8 | 0 | 8 | 5.49 | 0 | 7.5 | 0 | 4.4 | 8.6 | 0 | 0 | 0.01 | 0.1 | 0.1 | 4 | 4 | 20 | 1180 | 1140 | 870 | 950 | 240 | 53.65473 | 6.243712e-21 | 68.10588 | 0.3535317 | 0.64915 | 3468
256 | 64.5235 | 2.5 | 0 | 7.8 | 5.3 | 0.4 | 6 | 0.5 | 5.8 | 7 | 0.022 | 0.0045 | 0 | 0 | 0.15 | 2 | 4 | 20 | 1310 | 1145 | 870 | 950 | 165 | 52.99904 | 4.133695e-21 | 69.76865 | 0.3605319 | 0.59838 | 3690
257 | 64.9 | 5.8 | 0 | 4.8 | 5.78 | 0 | 6.8 | 0 | 3.8 | 7.5 | 0 | 0 | 0.02 | 0.5 | 0.1 | 4 | 4 | 20 | 1180 | 1140 | 870 | 950 | 240 | 63.48307 | 6.474535e-21 | 67.86193 | 0.352418 | 0.70751 | 3721
258 | 63.9 | 7.2 | 0 | 6.4 | 5.47 | 0 | 5.2 | 0 | 1.8 | 9.5 | 0 | 0 | 0.03 | 0.3 | 0.2 | 4 | 4 | 20 | 1180 | 1140 | 870 | 950 | 240 | 71.53549 | 1.14339e-20 | 68.47544 | 0.3558765 | 0.65713 | 3764
259 | 66.1 | 6 | 0 | 4.5 | 5.36 | 0 | 6 | 0 | 3 | 8.6 | 0 | 0 | 0.04 | 0.3 | 0.1 | 4 | 4 | 20 | 1180 | 1140 | 870 | 950 | 240 | 70.02742 | 7.943699e-21 | 68.55316 | 0.3564518 | 0.65408 | 3825
260 | 67 | 6.5 | 0 | 4 | 5.18 | 0 | 5.5 | 0 | 2.4 | 9 | 0 | 0 | 0.02 | 0.3 | 0.1 | 4 | 4 | 20 | 1180 | 1140 | 870 | 950 | 240 | 75.62456 | 7.993528e-21 | 68.50298 | 0.3564783 | 0.62992 | 3917
261 | 57.4135 | 3.2 | 0 | 10 | 6 | 1 | 6.6 | 0.7 | 7 | 7.8 | 0.03 | 0.0065 | 0 | 0 | 0.25 | 2 | 4 | 20 | 1310 | 1145 | 870 | 950 | 165 | 34.00666 | 4.059691e-21 | 65.60186 | 0.3364499 | 0.71988 | 4430
262 | 60.72 | 2.9 | 0 | 9.7 | 5.65 | 1 | 6.4 | 0.6 | 6.4 | 6.5 | 0.03 | 0 | 0 | 0 | 0.1 | 2 | 4 | 20 | 1310 | 1145 | 870 | 950 | 165 | 41.98055 | 5.317761e-21 | 58.66699 | 0.3594839 | 0.65795 | 4760
263 | 59.27 | 3 | 0 | 9.5 | 5.6 | 0.6 | 6.5 | 0.6 | 6.5 | 8.2 | 0.025 | 0.005 | 0 | 0 | 0.2 | 2 | 4 | 20 | 1310 | 1145 | 870 | 950 | 165 | 39.48597 | 4.822001e-21 | 68.17049 | 0.3525189 | 0.65629 | 5040
264 | 60.67 | 3 | 0 | 9.5 | 5.7 | 0.6 | 6.5 | 0.6 | 6.5 | 6.7 | 0.025 | 0.005 | 0 | 0 | 0.2 | 2 | 4 | 20 | 1310 | 1145 | 870 | 950 | 165 | 42.63334 | 5.055987e-21 | 69.06028 | 0.3555752 | 0.64873 | 5180
265 | 63.1235 | 2.7 | 0 | 8 | 5.5 | 0.5 | 6.2 | 0.5 | 6.1 | 7.2 | 0.022 | 0.0045 | 0 | 0 | 0.15 | 2 | 4 | 20 | 1310 | 1145 | 870 | 950 | 165 | 47.26873 | 4.956963e-21 | 69.58287 | 0.3596822 | 0.63496 | 6050
266 | 60.0695 | 3 | 0 | 9.5 | 5.6 | 0.6 | 6.4 | 0.6 | 6.5 | 7.5 | 0.025 | 0.0055 | 0 | 0 | 0.2 | 2 | 4 | 20 | 1310 | 1145 | 870 | 950 | 165 | 41.43963 | 5.049749e-21 | 68.76718 | 0.3549761 | 0.64621 | 6815
267 | 64 | 4.9 | 2 | 5.8 | 5.9 | 0 | 5.9 | 2.9 | 2.9 | 5.6 | 0 | 0 | 0 | 0 | 0.1 | 5 | 4 | 20 | 1270 | 1100 | 870 | 900 | 392 | 33.07923 | 1.720611e-17 | 59.06411 | 0.3336102 | 0.67683 | 990
268 | 64 | 4.9 | 2 | 5.8 | 5.9 | 0 | 5.9 | 2.9 | 2.9 | 5.6 | 0 | 0 | 0 | 0 | 0.1 | 5 | 4 | 20 | 1270 | 1100 | 870 | 1100 | 137 | 33.07923 | 1.720611e-17 | 59.06411 | 0.3336102 | 0.67683 | 400
269 | 58 | 0 | 2.5 | 7.9 | 4.9 | 0 | 11.1 | 2.8 | 5 | 7.8 | 0 | 0 | 0 | 0 | 0 | 5 | 4 | 20 | 1270 | 1100 | 870 | 900 | 392 | 24.5305 | 1.861736e-17 | 60.63077 | 0.3457956 | 0.58292 | 911
270 | 58 | 0 | 2.5 | 7.9 | 4.9 | 0 | 11.1 | 2.8 | 5 | 7.8 | 0 | 0 | 0 | 0 | 0 | 5 | 4 | 20 | 1270 | 1100 | 870 | 1100 | 137 | 24.5305 | 1.861736e-17 | 60.63077 | 0.3457956 | 0.58292 | 502
271 | 58.3 | 5 | 1.6 | 12 | 6 | 0 | 6 | 2 | 3 | 6 | 0 | 0 | 0 | 0 | 0.1 | 5 | 4 | 20 | 1340 | 1150 | 870 | 1100 | 137 | 49.21166 | 2.357125e-17 | 47.2137 | 0.2682911 | 0.41852 | 145
272 | 62.9 | 5 | 2 | 6 | 6 | 0 | 6 | 3 | 3 | 6 | 0 | 0 | 0 | 0 | 0.1 | 5 | 4 | 20 | 1340 | 1150 | 870 | 1100 | 137 | 31.81728 | 1.729894e-17 | 57.47507 | 0.3249626 | 0.68567 | 415
273 | 64.9 | 5 | 0 | 6 | 6 | 0 | 6 | 3 | 3 | 6 | 0 | 0 | 0 | 0 | 0.1 | 2 | 10 | 20 | 1340 | 1350 | 870 | 1100 | 137 | 42.01552 | 1.781151e-17 | 51.69429 | 0.2926199 | 0.58888 | 260
274 | 59.9 | 5 | 0 | 12 | 6 | 0 | 6 | 2 | 3 | 6 | 0 | 0 | 0 | 0 | 0.1 | 1 | 4 | 20 | 1300 | 1100 | 870 | 1100 | 137 | 51.02212 | 2.364786e-17 | 46.43256 | 0.263484 | 0.41301 | 224
275 | 69.57 | 6 | 0 | 3 | 5.7 | 0.2 | 5 | 0.4 | 2 | 8 | 0 | 0 | 0 | 0.1 | 0.03 | 5 | 4 | 20 | 1340 | 1150 | 870 | 1100 | 137 | 59.27467 | 1.71506e-17 | 62.98211 | 0.3601148 | 0.67926 | 220
276 | 63.9 | 4.9 | 2 | 5.9 | 5.9 | 0 | 5.9 | 2.9 | 2.9 | 5.6 | 0 | 0 | 0 | 0 | 0.1 | 5 | 4 | 20 | 1340 | 1150 | 870 | 1100 | 137 | 32.92517 | 1.721834e-17 | 57.94224 | 0.3274054 | 0.66088 | 399
277 | 61.2 | 4.7 | 5 | 5.6 | 5.6 | 0 | 5.6 | 2.8 | 2.8 | 5.6 | 0 | 0 | 0 | 1 | 0.1 | 5 | 4 | 20 | 1340 | 1150 | 870 | 1100 | 137 | 30.85959 | 1.76913e-17 | 60.07615 | 0.3400278 | 0.71201 | 399
278 | 59.9 | 4.7 | 5 | 5.6 | 5.6 | 0 | 5.6 | 2.8 | 2.8 | 7.9 | 0 | 0 | 0 | 0 | 0.1 | 5 | 4 | 20 | 1340 | 1150 | 870 | 1100 | 137 | 29.49426 | 1.754951e-17 | 59.03895 | 0.3359952 | 0.71731 | 302
279 | 60 | 6.9 | 5 | 5.6 | 5.6 | 0 | 5.6 | 2.8 | 2.8 | 5.6 | 0 | 0 | 0 | 0 | 0.1 | 5 | 4 | 20 | 1340 | 1150 | 870 | 1100 | 137 | 31.79658 | 1.730774e-17 | 59.58535 | 0.3371111 | 0.71357 | 453
280 | 59.2 | 4.9 | 6 | 5.8 | 5.8 | 0 | 5.8 | 3.9 | 2.9 | 5.6 | 0 | 0 | 0 | 0 | 0.1 | 5 | 4 | 20 | 1340 | 1150 | 870 | 1100 | 137 | 31.25135 | 1.76238e-17 | 52.89147 | 0.2987964 | 0.6789 | 1137
281 | 66.5 | 4.5 | 0 | 8 | 6 | 0 | 9 | 0 | 6 | 0 | 0 | 0 | 0 | 0 | 0 | 4 | 4 | 24 | 1320 | 1120 | 870 | 760 | 800 | 51.68091 | 1.91058e-17 | 64.46971 | 0.3591376 | 0.64919 | 426
282 | 66.5 | 4.5 | 0 | 8 | 6 | 0 | 9 | 0 | 6 | 0 | 0 | 0 | 0 | 0 | 0 | 4 | 4 | 24 | 1320 | 1120 | 870 | 780 | 800 | 51.68091 | 1.91058e-17 | 64.46971 | 0.3591376 | 0.64919 | 259
283 | 66.5 | 4.5 | 0 | 8 | 6 | 0 | 9 | 0 | 6 | 0 | 0 | 0 | 0 | 0 | 0 | 4 | 4 | 24 | 1320 | 1120 | 870 | 800 | 800 | 51.68091 | 1.91058e-17 | 64.46971 | 0.3591376 | 0.64919 | 121.3
284 | 66.5 | 4.5 | 0 | 8 | 6 | 0 | 9 | 0 | 6 | 0 | 0 | 0 | 0 | 0 | 0 | 4 | 4 | 24 | 1320 | 1120 | 870 | 760 | 800 | 51.68091 | 1.91058e-17 | 64.46971 | 0.3591376 | 0.64919 | 425
285 | 66.5 | 4.5 | 0 | 8 | 6 | 0 | 9 | 0 | 6 | 0 | 0 | 0 | 0 | 0 | 0 | 4 | 4 | 24 | 1320 | 1120 | 870 | 760 | 820 | 51.68091 | 1.91058e-17 | 64.46971 | 0.3591376 | 0.64919 | 352
286 | 66.5 | 4.5 | 0 | 8 | 6 | 0 | 9 | 0 | 6 | 0 | 0 | 0 | 0 | 0 | 0 | 4 | 4 | 24 | 1320 | 1120 | 870 | 760 | 840 | 51.68091 | 1.91058e-17 | 64.46971 | 0.3591376 | 0.64919 | 102
287 | 71 | 0 | 0 | 8 | 6 | 0 | 9 | 0 | 6 | 0 | 0 | 0 | 0 | 0 | 0 | 4 | 4 | 24 | 1320 | 1120 | 870 | 760 | 800 | 64.48594 | 2.07454e-17 | 65.1777 | 0.3615972 | 0.59634 | 121.1
288 | 74.5 | 4 | 0 | 0 | 6 | 0.5 | 5 | 1 | 4 | 5 | 0 | 0 | 0 | 0 | 0 | 15 | 4 | 24 | 1348 | 1140 | 870 | 1150 | 100 | 56.40038 | 1.692553e-17 | 63.03086 | 0.3617201 | 0.73967 | 30
289 | 72.5 | 4 | 2 | 0 | 6 | 0.5 | 5 | 1 | 4 | 5 | 0 | 0 | 0 | 0 | 0 | 15 | 4 | 24 | 1350 | 1140 | 870 | 1150 | 100 | 41.61795 | 1.61417e-17 | 62.58595 | 0.3607919 | 0.73921 | 40
290 | 70.5 | 4 | 4 | 0 | 6 | 0.5 | 5 | 1 | 4 | 5 | 0 | 0 | 0 | 0 | 0 | 15 | 4 | 24 | 1340 | 1140 | 870 | 1150 | 100 | 36.0053 | 1.616433e-17 | 51.96054 | 0.3601648 | 0.75134 | 130
291 | 74.5 | 4 | 0 | 0 | 6 | 0.5 | 5 | 1 | 4 | 5 | 0 | 0 | 0 | 0 | 0 | 15 | 4 | 24 | 1348 | 1140 | 870 | 1180 | 70 | 56.40038 | 1.692553e-17 | 63.03086 | 0.3617201 | 0.73967 | 50
292 | 72.5 | 4 | 2 | 0 | 6 | 0.5 | 5 | 1 | 4 | 5 | 0 | 0 | 0 | 0 | 0 | 15 | 4 | 24 | 1350 | 1140 | 870 | 1180 | 70 | 41.61795 | 1.61417e-17 | 62.58595 | 0.3607919 | 0.73921 | 75
293 | 70.5 | 4 | 4 | 0 | 6 | 0.5 | 5 | 1 | 4 | 5 | 0 | 0 | 0 | 0 | 0 | 15 | 4 | 24 | 1340 | 1140 | 870 | 1180 | 70 | 36.0053 | 1.616433e-17 | 51.96054 | 0.3601648 | 0.75134 | 212.5
294 | 58.48 | 4.8 | 0 | 11 | 5.4 | 1.4 | 6 | 0 | 6 | 6.8 | 0 | 0 | 0 | 0 | 0.12 | 12 | 4 | 20 | 1325 | 1180 | 871 | 750 | 750 | 29.08151 | 2.080273e-17 | 63.36882 | 0.3542863 | 0.65813 | 94
295 | 58.48 | 4.8 | 0 | 11 | 5.4 | 1.4 | 6 | 0 | 6 | 6.8 | 0 | 0 | 0 | 0 | 0.12 | 12 | 4 | 20 | 1325 | 1180 | 871 | 900 | 392 | 29.08151 | 2.080273e-17 | 63.36882 | 0.3542863 | 0.65813 | 490
296 | 55.48 | 4.8 | 3 | 11 | 5.4 | 1.4 | 6 | 0 | 6 | 6.8 | 0 | 0 | 0 | 0 | 0.12 | 12 | 4 | 20 | 1320 | 1160 | 871 | 750 | 750 | 11.74577 | 1.94784e-17 | 61.9285 | 0.3484583 | 0.6493 | 496
297 | 55.48 | 4.8 | 3 | 11 | 5.4 | 1.4 | 6 | 0 | 6 | 6.8 | 0 | 0 | 0 | 0 | 0.12 | 12 | 4 | 20 | 1320 | 1160 | 871 | 900 | 392 | 11.74577 | 1.94784e-17 | 61.9285 | 0.3484583 | 0.6493 | 515
298 | 55.1 | 5 | 2.5 | 11.7 | 6.2 | 0 | 6.1 | 0.85 | 3.9 | 8.5 | 0 | 0 | 0 | 0 | 0.15 | 16 | 4 | 24 | 1335 | 1150 | 870 | 1140 | 137 | 9.224906 | 1.881297e-17 | 51.98034 | 0.3533939 | 0.70512 | 92
299 | 53.57 | 5 | 3.5 | 12.1 | 6.2 | 0 | 6 | 0.95 | 4.1 | 8.5 | 0 | 0 | 0 | 0 | 0.08 | 16 | 4 | 24 | 1325 | 1150 | 870 | 1140 | 137 | 7.10282 | 1.904648e-17 | 51.50821 | 0.2933962 | 0.5973 | 146
300 | 62.5 | 0 | 0 | 9 | 6 | 0 | 5 | 4 | 6 | 7.5 | 0 | 0 | 0 | 0 | 0 | 4 | 4 | 24 | 1310 | 1080 | 870 | 980 | 300 | 52.80978 | 2.251476e-17 | 52.31856 | 0.2960431 | 0.55034 | 72
301 | 61 | 2 | 0 | 9 | 6 | 0 | 9 | 2 | 4 | 7 | 0 | 0 | 0 | 0 | 0 | 2 | 4 | 32 | 1300 | 1315 | 870 | 980 | 300 | 35.01905 | 1.920096e-17 | 52.99536 | 0.2996856 | 0.58271 | 155
302 | 61 | 2 | 0 | 9 | 6 | 0 | 9 | 2 | 4 | 7 | 0 | 0 | 0 | 0 | 0 | 2 | 4 | 32 | 1300 | 1315 | 870 | 1070 | 160 | 35.01905 | 1.920096e-17 | 52.99536 | 0.2996856 | 0.58271 | 132

## training_samples_containedNoRu
Ni_wt | Re_wt | Ru_wt | Co_wt | Al_wt | Ti_wt | W_wt | Mo_wt | Cr_wt | Ta_wt | C_wt | B_wt | Y_wt | Nb_wt | Hf_wt | solution_treatment_time | 1st_step_aging_treatment_time | 2nd_step_aging_treatment_time | solution_treatment_temperature | 1st_step_aging_treatment_temperature | 2nd_step_aging_treatment_temperature | temperature | applied_Stress | creep_life
59.885 | 0 | 0 | 10 | 5 | 2 | 12 | 0 | 9 | 0 | 0.1 | 0.015 | 0 | 0 | 2 | 4 | 4 | 32 | 1204 | 1080 | 870 | 1093 | 138 | 30
65.146 | 3.1 | 0 | 7.5 | 5.9 | 1.5 | 0 | 3.65 | 8 | 5 | 0.05 | 0.004 | 0 | 0 | 0.15 | 2 | 4 | 16 | 1307 | 1080 | 898 | 1148 | 90 | 30
67.281 | 3 | 0 | 5 | 6 | 1 | 3 | 1.5 | 7 | 6 | 0.004 | 0.05 | 0.015 | 0 | 0.15 | 2 | 4 | 16 | 1307 | 1080 | 898 | 1093 | 138 | 30.2
64.2945 | 3 | 0 | 7.5 | 6.5 | 0 | 3 | 1.5 | 8 | 6 | 0.05 | 0.004 | 0.0015 | 0 | 0.15 | 2 | 4 | 16 | 1307 | 1080 | 898 | 1093 | 138 | 31.6
62.5 | 0 | 0 | 5 | 5 | 1.5 | 4 | 0 | 10 | 12 | 0 | 0 | 0 | 0 | 0 | 4 | 4 | 32 | 1285 | 1080 | 870 | 982 | 248.4 | 33
67.281 | 3 | 0 | 5 | 6 | 1 | 3 | 1.5 | 7 | 6 | 0.004 | 0.05 | 0.015 | 0 | 0.15 | 2 | 4 | 16 | 1307 | 1080 | 898 | 871 | 552 | 35.1
63.896 | 6 | 0 | 7.5 | 6.4 | 0 | 2 | 0 | 8 | 6 | 0.05 | 0.004 | 0 | 0 | 0.15 | 2 | 4 | 16 | 1307 | 1080 | 898 | 1093 | 138 | 35.4
64.2945 | 3 | 0 | 7.5 | 6.5 | 0 | 3 | 1.5 | 8 | 6 | 0.05 | 0.004 | 0.0015 | 0 | 0.15 | 2 | 4 | 16 | 1307 | 1080 | 898 | 1148 | 90 | 39.2
62.5 | 0 | 0 | 5 | 5 | 1.5 | 4 | 0 | 10 | 12 | 0 | 0 | 0 | 0 | 0 | 4 | 4 | 32 | 1285 | 1080 | 870 | 871 | 517.5 | 40
64.896 | 3 | 0 | 7.5 | 6.5 | 1 | 3 | 0.5 | 5 | 8 | 0.004 | 0.05 | 0.05 | 0 | 0.5 | 2 | 4 | 16 | 1307 | 1080 | 898 | 1093 | 138 | 42.3
62.281 | 3 | 0 | 10 | 6 | 1 | 3 | 1.5 | 7 | 6 | 0.004 | 0.05 | 0.015 | 0 | 0.15 | 2 | 4 | 16 | 1307 | 1080 | 898 | 1093 | 138 | 42.8
64.046 | 3 | 0 | 7.5 | 6.2 | 0 | 5 | 1.5 | 6 | 6.5 | 0.004 | 0.05 | 0.05 | 0 | 0.15 | 2 | 4 | 16 | 1307 | 1080 | 898 | 1093 | 138 | 43.1
74.781 | 3 | 0 | 0 | 7.5 | 0 | 4 | 1.5 | 7 | 2 | 0.05 | 0.004 | 0.015 | 0 | 0.15 | 2 | 4 | 16 | 1307 | 1080 | 898 | 871 | 552 | 43.5
60.996 | 4.5 | 0 | 7.5 | 5.8 | 5 | 0 | 3 | 8 | 5 | 0.05 | 0.004 | 0 | 0 | 0.15 | 2 | 4 | 16 | 1307 | 1080 | 898 | 982 | 276 | 43.8
64.396 | 4.5 | 0 | 7.5 | 6.4 | 0 | 0 | 3 | 8 | 6 | 0.05 | 0.004 | 0 | 0 | 0.15 | 2 | 4 | 16 | 1307 | 1080 | 898 | 1093 | 138 | 44.1
62.646 | 3 | 0 | 7.5 | 5.75 | 1.5 | 5.9 | 0.5 | 8 | 5 | 0.05 | 0.004 | 0 | 0 | 0.15 | 2 | 4 | 16 | 1307 | 1080 | 898 | 982 | 276 | 44.5
62.646 | 3 | 0 | 7.5 | 5.75 | 1.5 | 5.9 | 0.5 | 8 | 5 | 0.05 | 0.004 | 0 | 0 | 0.15 | 2 | 4 | 16 | 1307 | 1080 | 898 | 1093 | 138 | 45.5
63.396 | 4.5 | 0 | 7.5 | 6.4 | 0 | 4 | 0 | 8 | 6 | 0.05 | 0.004 | 0 | 0 | 0.15 | 2 | 4 | 16 | 1307 | 1080 | 898 | 1093 | 138 | 46
65.081 | 3 | 0 | 7.5 | 6.2 | 0 | 5 | 1.5 | 5 | 6.5 | 0.004 | 0.05 | 0.015 | 0 | 0.15 | 2 | 4 | 16 | 1307 | 1080 | 898 | 1148 | 90 | 46.3
62.281 | 3 | 0 | 10 | 6 | 1 | 3 | 1.5 | 7 | 6 | 0.004 | 0.05 | 0.015 | 0 | 0.15 | 2 | 4 | 16 | 1307 | 1080 | 898 | 1148 | 90 | 47.1
64.781 | 3 | 0 | 7.5 | 6.5 | 0.5 | 3 | 1.5 | 5 | 8 | 0.004 | 0.05 | 0.015 | 0 | 0.15 | 2 | 4 | 16 | 1307 | 1080 | 898 | 1093 | 138 | 47.6
65.081 | 3 | 0 | 7.5 | 6.2 | 0 | 5 | 1.5 | 5 | 6.5 | 0.004 | 0.05 | 0.015 | 0 | 0.15 | 2 | 4 | 16 | 1307 | 1080 | 898 | 982 | 276 | 48.7
67.281 | 3 | 0 | 5 | 6 | 1 | 3 | 1.5 | 7 | 6 | 0.004 | 0.05 | 0.015 | 0 | 0.15 | 2 | 4 | 16 | 1307 | 1080 | 898 | 982 | 276 | 49.1
62.6957 | 0 | 0 | 7.5 | 4.2 | 3.5 | 6 | 1.5 | 9.7 | 4.7 | 0.05 | 0.0043 | 0 | 0 | 0.15 | 2 | 4 | 16 | 1265 | 1079 | 899 | 982 | 179.4 | 50
64.781 | 3 | 0 | 7.5 | 6 | 1 | 3 | 1.5 | 7 | 6 | 0.004 | 0.05 | 0.015 | 0 | 0.15 | 2 | 4 | 16 | 1307 | 1080 | 898 | 982 | 276 | 51.4
71.946 | 2 | 0 | 0 | 5.8 | 1.5 | 4 | 2.5 | 7 | 5 | 0.05 | 0.004 | 0.05 | 0 | 0.15 | 2 | 4 | 16 | 1307 | 1080 | 898 | 982 | 276 | 51.6
59.885 | 0 | 0 | 10 | 5 | 2 | 12 | 0 | 9 | 0 | 0.1 | 0.015 | 0 | 0 | 2 | 4 | 4 | 32 | 1204 | 1080 | 870 | 1093 | 124.2 | 52
64.781 | 3 | 0 | 7.5 | 6 | 1 | 3 | 1.5 | 7 | 6 | 0.004 | 0.05 | 0.015 | 0 | 0.15 | 2 | 4 | 16 | 1307 | 1080 | 898 | 1148 | 90 | 52.2
64.046 | 6 | 0 | 7.5 | 5.75 | 1.5 | 2 | 0 | 8 | 5 | 0.05 | 0.004 | 0 | 0 | 0.15 | 2 | 4 | 16 | 1307 | 1080 | 898 | 1093 | 138 | 52.4
64.2945 | 3 | 0 | 7.5 | 6.5 | 0 | 3 | 1.5 | 8 | 6 | 0.05 | 0.004 | 0.0015 | 0 | 0.15 | 2 | 4 | 16 | 1307 | 1080 | 898 | 982 | 276 | 53.5
67.281 | 3 | 0 | 5 | 6 | 1 | 3 | 1.5 | 7 | 6 | 0.004 | 0.05 | 0.015 | 0 | 0.15 | 2 | 4 | 16 | 1307 | 1080 | 898 | 1148 | 90 | 53.5
64.781 | 3 | 0 | 7.5 | 6 | 1 | 3 | 1.5 | 7 | 6 | 0.004 | 0.05 | 0.015 | 0 | 0.15 | 2 | 4 | 16 | 1307 | 1080 | 898 | 871 | 552 | 53.8
62.9524 | 0 | 0 | 7.4 | 4.2 | 3.4 | 6 | 1.5 | 9.6 | 4.7 | 0.05 | 0.0076 | 0 | 0 | 0.19 | 2 | 4 | 16 | 1265 | 1079 | 899 | 871 | 379.5 | 54.1
64.046 | 6 | 0 | 7.5 | 5.75 | 1.5 | 2 | 0 | 8 | 5 | 0.05 | 0.004 | 0 | 0 | 0.15 | 2 | 4 | 16 | 1307 | 1080 | 898 | 871 | 552 | 54.2
65.146 | 3.1 | 0 | 7.5 | 5.9 | 1.5 | 0 | 3.65 | 8 | 5 | 0.05 | 0.004 | 0 | 0 | 0.15 | 2 | 4 | 16 | 1307 | 1080 | 898 | 1093 | 138 | 55.2
74.781 | 3 | 0 | 0 | 7.5 | 0 | 4 | 1.5 | 7 | 2 | 0.05 | 0.004 | 0.015 | 0 | 0.15 | 2 | 4 | 16 | 1307 | 1080 | 898 | 982 | 276 | 55.3
64.896 | 3 | 0 | 7.5 | 6.5 | 1 | 3 | 0.5 | 5 | 8 | 0.004 | 0.05 | 0.05 | 0 | 0.5 | 2 | 4 | 16 | 1307 | 1080 | 898 | 982 | 276 | 55.5
64.896 | 3 | 0 | 7.5 | 6.5 | 1 | 3 | 0.5 | 5 | 8 | 0.004 | 0.05 | 0.05 | 0 | 0.5 | 2 | 4 | 16 | 1307 | 1080 | 898 | 1148 | 90 | 55.5
64.2945 | 3 | 0 | 7.5 | 6.5 | 0 | 3 | 1.5 | 8 | 6 | 0.05 | 0.004 | 0.0015 | 0 | 0.15 | 2 | 4 | 16 | 1307 | 1080 | 898 | 871 | 552 | 55.6
65.146 | 3.1 | 0 | 7.5 | 5.9 | 1.5 | 0 | 3.65 | 8 | 5 | 0.05 | 0.004 | 0 | 0 | 0.15 | 2 | 4 | 16 | 1307 | 1080 | 898 | 871 | 552 | 56.3
65.146 | 3.1 | 0 | 7.5 | 5.9 | 1.5 | 0 | 3.65 | 8 | 5 | 0.05 | 0.004 | 0 | 0 | 0.15 | 2 | 4 | 16 | 1307 | 1080 | 898 | 982 | 276 | 56.3
60.996 | 4.5 | 0 | 7.5 | 5.8 | 5 | 0 | 3 | 8 | 5 | 0.05 | 0.004 | 0 | 0 | 0.15 | 2 | 4 | 16 | 1307 | 1080 | 898 | 1093 | 138 | 57.4
62.281 | 3 | 0 | 10 | 6 | 1 | 3 | 1.5 | 7 | 6 | 0.004 | 0.05 | 0.015 | 0 | 0.15 | 2 | 4 | 16 | 1307 | 1080 | 898 | 871 | 552 | 57.9
60.981 | 1 | 0 | 10 | 5.8 | 1.5 | 7 | 1.5 | 7 | 5 | 0.05 | 0.004 | 0.015 | 0 | 0.15 | 2 | 4 | 16 | 1307 | 1080 | 898 | 982 | 276 | 58.5
60.981 | 3 | 0 | 10 | 5.8 | 1.5 | 5 | 1.5 | 7 | 5 | 0.05 | 0.004 | 0.015 | 0 | 0.15 | 2 | 4 | 16 | 1307 | 1080 | 898 | 871 | 552 | 59.8
63.796 | 3 | 0 | 7.5 | 6 | 1 | 3 | 1.5 | 8 | 6 | 0.05 | 0.004 | 0 | 0 | 0.15 | 2 | 4 | 16 | 1307 | 1080 | 898 | 982 | 276 | 60.1
63.896 | 6 | 0 | 7.5 | 6.4 | 0 | 2 | 0 | 8 | 6 | 0.05 | 0.004 | 0 | 0 | 0.15 | 2 | 4 | 16 | 1307 | 1080 | 898 | 871 | 552 | 62.2
63.131 | 3 | 0 | 7.5 | 5.75 | 1.5 | 5.9 | 0 | 8 | 5 | 0.05 | 0.004 | 0.015 | 0 | 0.15 | 2 | 4 | 16 | 1307 | 1080 | 898 | 982 | 276 | 63.1
62.281 | 3 | 0 | 10 | 6 | 1 | 3 | 1.5 | 7 | 6 | 0.004 | 0.05 | 0.015 | 0 | 0.15 | 2 | 4 | 16 | 1307 | 1080 | 898 | 982 | 276 | 63.7
64.046 | 3 | 0 | 7.5 | 6.2 | 0 | 5 | 1.5 | 6 | 6.5 | 0.004 | 0.05 | 0.05 | 0 | 0.15 | 2 | 4 | 16 | 1307 | 1080 | 898 | 871 | 552 | 64.2
63.896 | 6 | 0 | 7.5 | 6.4 | 0 | 2 | 0 | 8 | 6 | 0.05 | 0.004 | 0 | 0 | 0.15 | 2 | 4 | 16 | 1307 | 1080 | 898 | 982 | 276 | 64.7
65.281 | 3 | 0 | 7.5 | 6.5 | 0.5 | 3 | 1.5 | 5 | 7.5 | 0.004 | 0.05 | 0.015 | 0 | 0.15 | 2 | 4 | 16 | 1307 | 1080 | 898 | 1093 | 138 | 64.8
65.281 | 3 | 0 | 7.5 | 6.5 | 0.5 | 3 | 1.5 | 5 | 7.5 | 0.004 | 0.05 | 0.015 | 0 | 0.15 | 2 | 4 | 16 | 1307 | 1080 | 898 | 982 | 276 | 65.4
62.447 | 0 | 0 | 7.5 | 4.2 | 3.5 | 6.1 | 1.5 | 9.7 | 4.8 | 0.05 | 0.003 | 0 | 0 | 0.2 | 2 | 4 | 16 | 1265 | 1079 | 899 | 982 | 179.4 | 65.6
63.796 | 3 | 0 | 7.5 | 6 | 1 | 3 | 1.5 | 8 | 6 | 0.05 | 0.004 | 0 | 0 | 0.15 | 2 | 4 | 16 | 1307 | 1080 | 898 | 1148 | 90 | 66.4
63.546 | 4.5 | 0 | 7.5 | 5.75 | 1.5 | 4 | 0 | 8 | 5 | 0.05 | 0.004 | 0 | 0 | 0.15 | 2 | 4 | 16 | 1307 | 1080 | 898 | 871 | 552 | 66.7
63.546 | 4.5 | 0 | 7.5 | 5.75 | 1.5 | 4 | 0 | 8 | 5 | 0.05 | 0.004 | 0 | 0 | 0.15 | 2 | 4 | 16 | 1307 | 1080 | 898 | 982 | 276 | 67.1
65.281 | 3.5 | 0 | 7.5 | 6.5 | 0.5 | 3 | 1.5 | 5 | 7 | 0.004 | 0.05 | 0.015 | 0 | 0.15 | 2 | 4 | 16 | 1307 | 1080 | 898 | 1093 | 138 | 68
63.496 | 3 | 0 | 7.5 | 5.8 | 1.5 | 4 | 1.5 | 8 | 5 | 0.05 | 0.004 | 0 | 0 | 0.15 | 2 | 4 | 16 | 1307 | 1080 | 898 | 982 | 276 | 68.5
60.981 | 2 | 0 | 10 | 5.8 | 1.5 | 6 | 1.5 | 7 | 5 | 0.05 | 0.004 | 0.015 | 0 | 0.15 | 2 | 4 | 16 | 1307 | 1080 | 898 | 982 | 276 | 68.9
62.447 | 0 | 0 | 7.5 | 4.2 | 3.5 | 6.1 | 1.5 | 9.7 | 4.8 | 0.05 | 0.003 | 0 | 0 | 0.2 | 2 | 4 | 16 | 1265 | 1079 | 899 | 871 | 379.5 | 69.2
63.396 | 4.5 | 0 | 7.5 | 6.4 | 0 | 4 | 0 | 8 | 6 | 0.05 | 0.004 | 0 | 0 | 0.15 | 2 | 4 | 16 | 1307 | 1080 | 898 | 982 | 276 | 69.6
63.546 | 4.5 | 0 | 7.5 | 5.75 | 1.5 | 4 | 0 | 8 | 5 | 0.05 | 0.004 | 0 | 0 | 0.15 | 2 | 4 | 16 | 1307 | 1080 | 898 | 1093 | 138 | 70.1
64.046 | 3 | 0 | 7.5 | 6.2 | 0 | 5 | 1.5 | 6 | 6.5 | 0.004 | 0.05 | 0.05 | 0 | 0.15 | 2 | 4 | 16 | 1307 | 1080 | 898 | 982 | 276 | 70.3
60.081 | 2.5 | 0 | 10 | 6.2 | 0 | 6 | 1.5 | 7 | 6.5 | 0.05 | 0.004 | 0.015 | 0 | 0.15 | 2 | 4 | 16 | 1307 | 1080 | 898 | 982 | 276 | 72.7
59.546 | 2 | 0 | 10 | 6.2 | 0 | 7 | 1.5 | 7 | 6.5 | 0.05 | 0.004 | 0.05 | 0 | 0.15 | 2 | 4 | 16 | 1307 | 1080 | 898 | 982 | 276 | 72.7
61.281 | 3 | 0 | 10 | 6.5 | 0 | 5.5 | 1.5 | 5 | 7 | 0.05 | 0.004 | 0.015 | 0 | 0.15 | 2 | 4 | 16 | 1307 | 1080 | 898 | 871 | 552 | 74
63.081 | 3 | 0 | 7.5 | 6.2 | 0 | 5 | 1.5 | 7 | 6.5 | 0.004 | 0.05 | 0.015 | 0 | 0.15 | 2 | 4 | 16 | 1307 | 1080 | 898 | 1148 | 90 | 74.3
63.796 | 3 | 0 | 7.5 | 6 | 1 | 3 | 1.5 | 8 | 6 | 0.05 | 0.004 | 0 | 0 | 0.15 | 2 | 4 | 16 | 1307 | 1080 | 898 | 871 | 552 | 75.7
60.581 | 3 | 0 | 10 | 6.2 | 0 | 5 | 1.5 | 7 | 6.5 | 0.05 | 0.004 | 0.015 | 0 | 0.15 | 2 | 4 | 16 | 1307 | 1080 | 898 | 982 | 276 | 76.2
65.281 | 3 | 0 | 7.5 | 6.5 | 0.5 | 3 | 1.5 | 5 | 7.5 | 0.004 | 0.05 | 0.015 | 0 | 0.15 | 2 | 4 | 16 | 1307 | 1080 | 898 | 871 | 552 | 76.5
70.4 | 0 | 0 | 0 | 5.6 | 0 | 7.5 | 0 | 10.3 | 6.2 | 0 | 0 | 0 | 0 | 0 | 3 | 4 | 20 | 1315 | 1065 | 871 | 982 | 207 | 76.8
63.081 | 3 | 0 | 7.5 | 6.2 | 0 | 5 | 1.5 | 7 | 6.5 | 0.004 | 0.05 | 0.015 | 0 | 0.15 | 2 | 4 | 16 | 1307 | 1080 | 898 | 982 | 276 | 80.4
62.781 | 3 | 0 | 10 | 7 | 0 | 5.5 | 1.5 | 6 | 4 | 0.05 | 0.004 | 0.015 | 0 | 0.15 | 2 | 4 | 16 | 1307 | 1080 | 898 | 982 | 276 | 80.7
70.4 | 0 | 0 | 0 | 5.6 | 0 | 7.5 | 0 | 10.3 | 6.2 | 0 | 0 | 0 | 0 | 0 | 3 | 4 | 20 | 1315 | 1065 | 871 | 982 | 207 | 81.5
63.546 | 4.5 | 0 | 7.5 | 5.75 | 1.5 | 4 | 0 | 8 | 5 | 0.05 | 0.004 | 0 | 0 | 0.15 | 2 | 4 | 16 | 1307 | 1080 | 898 | 1148 | 90 | 82.9
64.781 | 3 | 0 | 7.5 | 6.5 | 0.5 | 3 | 1.5 | 5 | 8 | 0.004 | 0.05 | 0.015 | 0 | 0.15 | 2 | 4 | 16 | 1307 | 1080 | 898 | 982 | 276 | 83.6
65.281 | 3.5 | 0 | 7.5 | 6.5 | 0.5 | 3 | 1.5 | 5 | 7 | 0.004 | 0.05 | 0.015 | 0 | 0.15 | 2 | 4 | 16 | 1307 | 1080 | 898 | 871 | 552 | 84.3
60.996 | 4.5 | 0 | 7.5 | 5.8 | 5 | 0 | 3 | 8 | 5 | 0.05 | 0.004 | 0 | 0 | 0.15 | 2 | 4 | 16 | 1307 | 1080 | 898 | 871 | 552 | 85.6
65.281 | 3.5 | 0 | 7.5 | 6.5 | 0.5 | 3 | 1.5 | 5 | 7 | 0.004 | 0.05 | 0.015 | 0 | 0.15 | 2 | 4 | 16 | 1307 | 1080 | 898 | 982 | 276 | 85.6
70.4 | 0 | 0 | 0 | 5.6 | 0 | 7.5 | 0 | 10.3 | 6.2 | 0 | 0 | 0 | 0 | 0 | 3 | 4 | 20 | 1315 | 1065 | 871 | 871 | 414 | 86.4
63.131 | 3 | 0 | 7.5 | 5.75 | 1.5 | 5.9 | 0 | 8 | 5 | 0.05 | 0.004 | 0.015 | 0 | 0.15 | 2 | 4 | 16 | 1307 | 1080 | 898 | 871 | 552 | 86.8
62.646 | 3 | 0 | 7.5 | 5.75 | 1.5 | 5.9 | 0.5 | 8 | 5 | 0.05 | 0.004 | 0 | 0 | 0.15 | 2 | 4 | 16 | 1307 | 1080 | 898 | 871 | 552 | 87
64.53 | 0 | 0 | 5 | 4.15 | 3.68 | 6.5 | 0.92 | 10.6 | 4.42 | 0 | 0 | 0 | 0 | 0.2 | 3 | 4 | 20 | 1276 | 1080 | 871 | 871 | 448.5 | 89.2
63.131 | 3 | 0 | 7.5 | 5.75 | 1.5 | 5.9 | 0 | 8 | 5 | 0.05 | 0.004 | 0.015 | 0 | 0.15 | 2 | 4 | 16 | 1307 | 1080 | 898 | 1093 | 138 | 90
60.981 | 1 | 0 | 10 | 5.8 | 1.5 | 7 | 1.5 | 7 | 5 | 0.05 | 0.004 | 0.015 | 0 | 0.15 | 2 | 4 | 16 | 1307 | 1080 | 898 | 871 | 552 | 90.1
63.496 | 3 | 0 | 7.5 | 5.8 | 1.5 | 4 | 1.5 | 8 | 5 | 0.05 | 0.004 | 0 | 0 | 0.15 | 2 | 4 | 16 | 1307 | 1080 | 898 | 1148 | 90 | 90.4
70.4 | 0 | 0 | 0 | 5.6 | 0 | 7.5 | 0 | 10.3 | 6.2 | 0 | 0 | 0 | 0 | 0 | 3 | 4 | 20 | 1315 | 1065 | 871 | 871 | 414 | 90.8
59.885 | 0 | 0 | 10 | 5 | 2 | 12 | 0 | 9 | 0 | 0.1 | 0.015 | 0 | 0 | 2 | 4 | 4 | 32 | 1204 | 1080 | 870 | 982 | 248.4 | 91
61.281 | 2 | 0 | 10 | 6.5 | 0 | 6.5 | 1.5 | 5 | 7 | 0.05 | 0.004 | 0.015 | 0 | 0.15 | 2 | 4 | 16 | 1307 | 1080 | 898 | 982 | 276 | 91.9
62.9524 | 0 | 0 | 7.4 | 4.2 | 3.4 | 6 | 1.5 | 9.6 | 4.7 | 0.05 | 0.0076 | 0 | 0 | 0.19 | 2 | 4 | 16 | 1265 | 1079 | 899 | 760 | 621 | 92.4
62.6957 | 0 | 0 | 7.5 | 4.2 | 3.5 | 6 | 1.5 | 9.7 | 4.7 | 0.05 | 0.0043 | 0 | 0 | 0.15 | 2 | 4 | 16 | 1265 | 1079 | 899 | 760 | 621 | 92.5
60.981 | 2 | 0 | 10 | 5.8 | 1.5 | 6 | 1.5 | 7 | 5 | 0.05 | 0.004 | 0.015 | 0 | 0.15 | 2 | 4 | 16 | 1307 | 1080 | 898 | 871 | 552 | 92.7
63.496 | 3 | 0 | 7.5 | 5.8 | 1.5 | 4 | 1.5 | 8 | 5 | 0.05 | 0.004 | 0 | 0 | 0.15 | 2 | 4 | 16 | 1307 | 1080 | 898 | 871 | 552 | 94.5
61.281 | 3 | 0 | 10 | 6.5 | 0 | 5.5 | 1.5 | 5 | 7 | 0.05 | 0.004 | 0.015 | 0 | 0.15 | 2 | 4 | 16 | 1307 | 1080 | 898 | 982 | 276 | 94.7
71.946 | 2 | 0 | 0 | 5.8 | 1.5 | 4 | 2.5 | 7 | 5 | 0.05 | 0.004 | 0.05 | 0 | 0.15 | 2 | 4 | 16 | 1307 | 1080 | 898 | 871 | 552 | 96.5
64.046 | 3 | 0 | 7.5 | 6.2 | 0 | 5 | 1.5 | 6 | 6.5 | 0.004 | 0.05 | 0.05 | 0 | 0.15 | 2 | 4 | 16 | 1307 | 1080 | 898 | 1148 | 90 | 96.9
61.281 | 2 | 0 | 10 | 6.5 | 0 | 6.5 | 1.5 | 5 | 7 | 0.05 | 0.004 | 0.015 | 0 | 0.15 | 2 | 4 | 16 | 1307 | 1080 | 898 | 871 | 552 | 97.1
62.9524 | 0 | 0 | 7.4 | 4.2 | 3.4 | 6 | 1.5 | 9.6 | 4.7 | 0.05 | 0.0076 | 0 | 0 | 0.19 | 2 | 4 | 16 | 1265 | 1079 | 899 | 982 | 179.4 | 98.1
63.081 | 3 | 0 | 7.5 | 6.2 | 0 | 5 | 1.5 | 7 | 6.5 | 0.004 | 0.05 | 0.015 | 0 | 0.15 | 2 | 4 | 16 | 1307 | 1080 | 898 | 1093 | 138 | 98.4
63.796 | 3 | 0 | 7.5 | 6 | 1 | 3 | 1.5 | 8 | 6 | 0.05 | 0.004 | 0 | 0 | 0.15 | 2 | 4 | 16 | 1307 | 1080 | 898 | 1093 | 138 | 100.3
64.281 | 4.5 | 0 | 7.5 | 6.5 | 0.5 | 3 | 1.5 | 5 | 7 | 0.004 | 0.05 | 0.015 | 0 | 0.15 | 2 | 4 | 16 | 1307 | 1080 | 898 | 1093 | 138 | 100.6
64.396 | 4.5 | 0 | 7.5 | 6.4 | 0 | 0 | 3 | 8 | 6 | 0.05 | 0.004 | 0 | 0 | 0.15 | 2 | 4 | 16 | 1307 | 1080 | 898 | 871 | 552 | 101.9
64.046 | 6 | 0 | 7.5 | 5.75 | 1.5 | 2 | 0 | 8 | 5 | 0.05 | 0.004 | 0 | 0 | 0.15 | 2 | 4 | 16 | 1307 | 1080 | 898 | 982 | 276 | 103
64.781 | 3 | 0 | 7.5 | 6.5 | 0.5 | 3 | 1.5 | 5 | 8 | 0.004 | 0.05 | 0.015 | 0 | 0.15 | 2 | 4 | 16 | 1307 | 1080 | 898 | 871 | 552 | 103.9
59.885 | 0 | 0 | 10 | 5 | 2 | 12 | 0 | 9 | 0 | 0.1 | 0.015 | 0 | 0 | 2 | 4 | 4 | 32 | 1204 | 1080 | 870 | 871 | 517.5 | 105
66.8 | 0 | 0 | 5 | 5.4 | 0 | 6.9 | 2 | 7.9 | 5.9 | 0 | 0 | 0 | 0 | 0.1 | 4 | 4 | 20 | 1310 | 1080 | 704 | 1800 | 248.4 | 107.5
59.546 | 2 | 0 | 10 | 6.2 | 0 | 7 | 1.5 | 7 | 6.5 | 0.05 | 0.004 | 0.05 | 0 | 0.15 | 2 | 4 | 16 | 1307 | 1080 | 898 | 871 | 552 | 110
61.781 | 4 | 0 | 10 | 6.5 | 0 | 4 | 1.5 | 5 | 7 | 0.05 | 0.004 | 0.015 | 0 | 0.15 | 2 | 4 | 16 | 1307 | 1080 | 898 | 871 | 552 | 113.1
65.281 | 3.5 | 0 | 7.5 | 6.5 | 0.5 | 3 | 1.5 | 5 | 7 | 0.004 | 0.05 | 0.015 | 0 | 0.15 | 2 | 4 | 16 | 1307 | 1080 | 898 | 1148 | 90 | 113.3
63.081 | 3 | 0 | 7.5 | 6.2 | 0 | 5 | 1.5 | 7 | 6.5 | 0.004 | 0.05 | 0.015 | 0 | 0.15 | 2 | 4 | 16 | 1307 | 1080 | 898 | 871 | 552 | 114.3
64.53 | 0 | 0 | 5 | 4.15 | 3.68 | 6.5 | 0.92 | 10.6 | 4.42 | 0 | 0 | 0 | 0 | 0.2 | 3 | 4 | 20 | 1276 | 1080 | 871 | 982 | 220.8 | 114.5
64.281 | 4.5 | 0 | 7.5 | 6.5 | 0.5 | 3 | 1.5 | 5 | 7 | 0.004 | 0.05 | 0.015 | 0 | 0.15 | 2 | 4 | 16 | 1307 | 1080 | 898 | 982 | 276 | 115.5
60.081 | 2.5 | 0 | 10 | 6.2 | 0 | 6 | 1.5 | 7 | 6.5 | 0.05 | 0.004 | 0.015 | 0 | 0.15 | 2 | 4 | 16 | 1307 | 1080 | 898 | 871 | 552 | 119.1
62.781 | 3 | 0 | 10 | 7 | 0 | 5.5 | 1.5 | 6 | 4 | 0.05 | 0.004 | 0.015 | 0 | 0.15 | 2 | 4 | 16 | 1307 | 1080 | 898 | 871 | 552 | 119.2
61.781 | 4 | 0 | 10 | 6.5 | 0 | 4 | 1.5 | 5 | 7 | 0.05 | 0.004 | 0.015 | 0 | 0.15 | 2 | 4 | 16 | 1307 | 1080 | 898 | 982 | 276 | 119.8
64.781 | 3 | 0 | 7.5 | 6.5 | 0.5 | 3 | 1.5 | 5 | 8 | 0.004 | 0.05 | 0.015 | 0 | 0.15 | 2 | 4 | 16 | 1307 | 1080 | 898 | 1148 | 90 | 121.4
60.981 | 3 | 0 | 10 | 5.8 | 1.5 | 5 | 1.5 | 7 | 5 | 0.05 | 0.004 | 0.015 | 0 | 0.15 | 2 | 4 | 16 | 1307 | 1080 | 898 | 982 | 276 | 126.5
62.6957 | 0 | 0 | 7.5 | 4.2 | 3.5 | 6 | 1.5 | 9.7 | 4.7 | 0.05 | 0.0043 | 0 | 0 | 0.15 | 2 | 4 | 16 | 1265 | 1079 | 899 | 871 | 379.5 | 133.8
65.281 | 3 | 0 | 7.5 | 6.5 | 0.5 | 3 | 1.5 | 5 | 7.5 | 0.004 | 0.05 | 0.015 | 0 | 0.15 | 2 | 4 | 16 | 1307 | 1080 | 898 | 1148 | 90 | 143.2
64.281 | 4.5 | 0 | 7.5 | 6.5 | 0.5 | 3 | 1.5 | 5 | 7 | 0.004 | 0.05 | 0.015 | 0 | 0.15 | 2 | 4 | 16 | 1307 | 1080 | 898 | 871 | 552 | 147.4
63.781 | 5.5 | 0 | 7.5 | 6.5 | 0 | 3 | 1.5 | 5 | 7 | 0.004 | 0.05 | 0.015 | 0 | 0.15 | 2 | 4 | 16 | 1307 | 1080 | 898 | 1093 | 138 | 153.7
63.781 | 5.5 | 0 | 7.5 | 6.5 | 0 | 3 | 1.5 | 5 | 7 | 0.004 | 0.05 | 0.015 | 0 | 0.15 | 2 | 4 | 16 | 1307 | 1080 | 898 | 982 | 276 | 158.7
64.396 | 4.5 | 0 | 7.5 | 6.4 | 0 | 0 | 3 | 8 | 6 | 0.05 | 0.004 | 0 | 0 | 0.15 | 2 | 4 | 16 | 1307 | 1080 | 898 | 982 | 276 | 161.8
63.2 | 2.9 | 0 | 10 | 5.5 | 0 | 4.9 | 2 | 7.5 | 3.9 | 0 | 0 | 0 | 0 | 0.1 | 4 | 4 | 20 | 1310 | 1080 | 704 | 1800 | 248.4 | 164.7
60.2 | 0 | 0 | 5 | 5.6 | 1 | 8 | 0.6 | 8 | 6 | 0 | 0 | 0 | 0 | 5.6 | 4 | 4 | 20 | 1180 | 1140 | 870 | 1100 | 120 | 166
67.9 | 7.5 | 0 | 3.1 | 4.75 | 0 | 5 | 0 | 1.4 | 10 | 0 | 0 | 0.05 | 0.2 | 0.1 | 4 | 4 | 20 | 1180 | 1140 | 870 | 1200 | 70 | 167
64.73 | 0 | 0 | 5 | 4.15 | 3.68 | 6.5 | 0.92 | 10.6 | 4.42 | 0 | 0 | 0 | 0 | 0 | 3 | 4 | 20 | 1276 | 1080 | 871 | 982 | 220.8 | 173.5
61 | 4.8 | 0 | 8 | 5.49 | 0 | 7.5 | 0 | 4.4 | 8.6 | 0 | 0 | 0.01 | 0.1 | 0.1 | 4 | 4 | 20 | 1180 | 1140 | 870 | 1200 | 70 | 182
62.447 | 0 | 0 | 7.5 | 4.2 | 3.5 | 6.1 | 1.5 | 9.7 | 4.8 | 0.05 | 0.003 | 0 | 0 | 0.2 | 2 | 4 | 16 | 1265 | 1079 | 899 | 760 | 621 | 184.4
63.496 | 3 | 0 | 7.5 | 5.8 | 1.5 | 4 | 1.5 | 8 | 5 | 0.05 | 0.004 | 0 | 0 | 0.15 | 2 | 4 | 16 | 1307 | 1080 | 898 | 1093 | 138 | 184.5
65.449 | 1.49 | 0 | 0.99 | 5.2 | 0 | 5.59 | 0 | 11.73 | 7.42 | 0.08 | 0.031 | 0 | 1.77 | 0.25 | 4 | 4 | 20 | 1250 | 1080 | 871 | 1040 | 137.2 | 205.5
58.832 | 1.26 | 0 | 12.4 | 4.35 | 0 | 6.32 | 0.73 | 6.6 | 7.68 | 0.062 | 0.026 | 0 | 1.5 | 0.24 | 4 | 4 | 20 | 1270 | 1080 | 871 | 1040 | 137.2 | 211.1
64.9 | 5.8 | 0 | 4.8 | 5.78 | 0 | 6.8 | 0 | 3.8 | 7.5 | 0 | 0 | 0.02 | 0.5 | 0.1 | 4 | 4 | 20 | 1180 | 1140 | 870 | 1200 | 70 | 213
61.4 | 2.9 | 0 | 9.9 | 5.8 | 0 | 6.9 | 2 | 7.1 | 3.9 | 0 | 0 | 0 | 0 | 0.1 | 4 | 4 | 20 | 1310 | 1080 | 704 | 1800 | 248.4 | 219.6
63.781 | 5.5 | 0 | 7.5 | 6.5 | 0 | 3 | 1.5 | 5 | 7 | 0.004 | 0.05 | 0.015 | 0 | 0.15 | 2 | 4 | 16 | 1307 | 1080 | 898 | 1148 | 90 | 220.1
66.61 | 1.45 | 0 | 1.05 | 4.85 | 0 | 7.32 | 0.84 | 7.67 | 7.22 | 0.088 | 0.032 | 0 | 2.59 | 0.28 | 4 | 4 | 20 | 1250 | 1080 | 871 | 1040 | 137.2 | 220.3
64.956 | 1.46 | 0 | 1.01 | 5.17 | 0 | 6.63 | 0.84 | 9.79 | 8.88 | 0.075 | 0.029 | 0 | 0.87 | 0.29 | 4 | 4 | 20 | 1280 | 1080 | 871 | 1040 | 137.2 | 220.3
66.959 | 1.45 | 0 | 0.55 | 4.78 | 1.17 | 9.01 | 0.84 | 7.58 | 6.43 | 0.088 | 0.033 | 0 | 0.86 | 0.25 | 4 | 4 | 20 | 1250 | 1080 | 871 | 1040 | 137.2 | 220.5
67.96 | 0 | 0 | 2.52 | 4.4 | 3.18 | 6.5 | 0.92 | 10.1 | 4.42 | 0 | 0 | 0 | 0 | 0 | 3 | 4 | 20 | 1288 | 1080 | 871 | 982 | 220.8 | 224.8
63.9 | 7.2 | 0 | 6.4 | 5.47 | 0 | 5.2 | 0 | 1.8 | 9.5 | 0 | 0 | 0.03 | 0.3 | 0.2 | 4 | 4 | 20 | 1180 | 1140 | 870 | 1200 | 70 | 232
66.202 | 1.44 | 0 | 0.97 | 4.96 | 0 | 7.21 | 0.83 | 7.54 | 8.77 | 0.066 | 0.022 | 0 | 1.71 | 0.28 | 4 | 4 | 20 | 1270 | 1080 | 871 | 1040 | 137.2 | 232.2
61.366 | 1.32 | 0 | 8.63 | 4.53 | 0 | 6.59 | 0.76 | 6.89 | 8.02 | 0.06 | 0.024 | 0 | 1.57 | 0.24 | 4 | 4 | 20 | 1270 | 1080 | 871 | 1040 | 137.2 | 240.4
67.96 | 0 | 0 | 2.52 | 4.4 | 3.18 | 6.5 | 0.92 | 10.1 | 4.42 | 0 | 0 | 0 | 0 | 0 | 3 | 4 | 20 | 1288 | 1080 | 871 | 871 | 448.5 | 240.5
65.126 | 2.86 | 0 | 1.01 | 4.95 | 0 | 7.08 | 0.83 | 7.45 | 8.7 | 0.069 | 0.025 | 0 | 1.61 | 0.29 | 4 | 4 | 20 | 1270 | 1080 | 871 | 1040 | 137.2 | 244.8
64.281 | 4.5 | 0 | 7.5 | 6.5 | 0.5 | 3 | 1.5 | 5 | 7 | 0.004 | 0.05 | 0.015 | 0 | 0.15 | 2 | 4 | 16 | 1307 | 1080 | 898 | 1148 | 90 | 246.3
64.53 | 0 | 0 | 5 | 4.15 | 3.68 | 6.5 | 0.92 | 10.6 | 4.42 | 0 | 0 | 0 | 0 | 0.2 | 3 | 4 | 20 | 1276 | 1080 | 871 | 204 | 759 | 256.2
63.781 | 5.5 | 0 | 7.5 | 6.5 | 0 | 3 | 1.5 | 5 | 7 | 0.004 | 0.05 | 0.015 | 0 | 0.15 | 2 | 4 | 16 | 1307 | 1080 | 898 | 871 | 552 | 257.2
66.1 | 6 | 0 | 4.5 | 5.36 | 0 | 6 | 0 | 3 | 8.6 | 0 | 0 | 0.04 | 0.3 | 0.1 | 4 | 4 | 20 | 1180 | 1140 | 870 | 1200 | 70 | 261
60.2 | 0 | 0 | 5 | 5.6 | 1 | 8 | 0.6 | 8 | 6 | 0 | 0 | 0 | 0 | 5.6 | 4 | 4 | 20 | 1180 | 1140 | 870 | 1050 | 140 | 270
59.5 | 3 | 0 | 10 | 5.5 | 0 | 6 | 2 | 7 | 6.9 | 0 | 0 | 0 | 0 | 0.1 | 4 | 4 | 20 | 1310 | 1080 | 704 | 1800 | 248.4 | 271.5
59 | 4 | 0 | 10 | 5.5 | 0 | 3.5 | 0 | 7 | 10.9 | 0 | 0 | 0 | 0 | 0.1 | 4 | 4 | 20 | 1310 | 1080 | 704 | 1800 | 248.4 | 272.9
59.1 | 3.1 | 0 | 10 | 5.5 | 0 | 8.1 | 1 | 7 | 6.1 | 0 | 0 | 0 | 0 | 0.1 | 4 | 4 | 20 | 1310 | 1080 | 704 | 1800 | 248.4 | 273.8
64.123 | 1.38 | 0 | 4.51 | 4.74 | 0 | 6.89 | 0.8 | 7.2 | 8.38 | 0.061 | 0.026 | 0 | 1.64 | 0.25 | 4 | 4 | 20 | 1270 | 1080 | 871 | 1040 | 137.2 | 275.3
60.3 | 5.1 | 0 | 10 | 5.5 | 0 | 3.8 | 1 | 6.8 | 7.4 | 0 | 0 | 0 | 0 | 0.1 | 4 | 4 | 20 | 1310 | 1080 | 704 | 1800 | 248.4 | 276.7
64.53 | 0 | 0 | 5 | 4.15 | 3.68 | 6.5 | 0.92 | 10.6 | 4.42 | 0 | 0 | 0 | 0 | 0.2 | 3 | 4 | 20 | 1288 | 1080 | 871 | 982 | 220.8 | 276.7
64.73 | 0 | 0 | 5 | 4.15 | 3.68 | 6.5 | 0.92 | 10.6 | 4.42 | 0 | 0 | 0 | 0 | 0 | 3 | 4 | 20 | 1288 | 1080 | 871 | 315 | 448.5 | 277.1
67 | 6.5 | 0 | 4 | 5.18 | 0 | 5.5 | 0 | 2.4 | 9 | 0 | 0 | 0.02 | 0.3 | 0.1 | 4 | 4 | 20 | 1180 | 1140 | 870 | 1200 | 70 | 281
77.26 | 0 | 0 | 2.52 | 4.4 | 3.18 | 6.5 | 0.92 | 0.6 | 4.42 | 0 | 0 | 0 | 0 | 0.2 | 3 | 4 | 20 | 1288 | 1080 | 871 | 982 | 220.8 | 288.1
65.605 | 1.41 | 0 | 2.31 | 4.85 | 0 | 7.05 | 0.82 | 7.36 | 8.57 | 0.06 | 0.025 | 0 | 1.68 | 0.26 | 4 | 4 | 20 | 1270 | 1080 | 871 | 1040 | 137.2 | 298.7
59.2 | 3 | 0 | 10 | 5.4 | 0 | 7 | 2.1 | 7 | 6.2 | 0 | 0 | 0 | 0 | 0.1 | 4 | 4 | 20 | 1310 | 1080 | 704 | 1800 | 248.4 | 299.2
64.73 | 0 | 0 | 5 | 4.15 | 3.68 | 6.5 | 0.92 | 10.6 | 4.42 | 0 | 0 | 0 | 0 | 0 | 3 | 4 | 20 | 1288 | 1080 | 871 | 982 | 220.8 | 304.6
68.901 | 1.48 | 0 | 1.02 | 5.62 | 0 | 7.9 | 0.86 | 7.23 | 5.74 | 0.081 | 0.028 | 0 | 0.88 | 0.26 | 4 | 4 | 20 | 1280 | 1080 | 871 | 1040 | 137.2 | 311.1
61.6 | 3 | 0 | 8 | 6.2 | 0 | 5 | 2 | 7 | 7 | 0 | 0 | 0 | 0 | 0.2 | 4 | 4 | 20 | 1180 | 1140 | 870 | 1100 | 120 | 319
59.3 | 3.1 | 0 | 10 | 5.6 | 0 | 4 | 2 | 5 | 10.9 | 0 | 0 | 0 | 0 | 0.1 | 4 | 4 | 20 | 1310 | 1080 | 704 | 1800 | 248.4 | 319.6
67.237 | 1.44 | 0 | 0 | 4.96 | 0 | 7.21 | 0.83 | 7.54 | 8.77 | 0.07 | 0.023 | 0 | 1.71 | 0.21 | 4 | 4 | 20 | 1270 | 1080 | 871 | 1040 | 137.2 | 323.3
65.083 | 1.43 | 0 | 1.01 | 5.18 | 0 | 7 | 0.83 | 7.27 | 11.83 | 0.061 | 0.026 | 0 | 0 | 0.28 | 4 | 4 | 20 | 1280 | 1080 | 871 | 1040 | 137.2 | 328.3
66.162 | 1.44 | 0 | 1 | 4.96 | 0 | 7.21 | 0.83 | 7.54 | 8.77 | 0.066 | 0.032 | 0 | 1.71 | 0.28 | 4 | 4 | 20 | 1270 | 1080 | 871 | 1040 | 137.2 | 333.5
64.73 | 0 | 0 | 5 | 4.15 | 3.68 | 6.5 | 0.92 | 10.6 | 4.42 | 0 | 0 | 0 | 0 | 0 | 3 | 4 | 20 | 1276 | 1080 | 871 | 871 | 448.5 | 339.8
70.4 | 0 | 0 | 0 | 5.6 | 0 | 7.5 | 0 | 10.3 | 6.2 | 0 | 0 | 0 | 0 | 0 | 3 | 4 | 20 | 1315 | 1065 | 871 | 1037 | 124.2 | 344.6
67.275 | 1.46 | 0 | 1.01 | 5.34 | 0 | 8.41 | 0.84 | 7.19 | 7.25 | 0.07 | 0.025 | 0 | 0.87 | 0.26 | 4 | 4 | 20 | 1280 | 1080 | 871 | 1040 | 137.2 | 351.2
67.96 | 0 | 0 | 2.52 | 4.4 | 3.18 | 6.5 | 0.92 | 10.1 | 4.42 | 0 | 0 | 0 | 0 | 0 | 3 | 4 | 20 | 1288 | 1080 | 871 | 760 | 759 | 368
61.7 | 3 | 0 | 9 | 5.6 | 1 | 6 | 0.6 | 6.5 | 6.5 | 0 | 0 | 0 | 0 | 0.1 | 4 | 4 | 20 | 1180 | 1140 | 870 | 1100 | 120 | 377
60.2 | 0 | 0 | 5 | 5.6 | 1 | 8 | 0.6 | 8 | 6 | 0 | 0 | 0 | 0 | 5.6 | 4 | 4 | 20 | 1180 | 1140 | 870 | 950 | 240 | 380
61.6 | 3 | 0 | 8 | 6.2 | 0 | 5 | 2 | 7 | 7 | 0 | 0 | 0 | 0 | 0.2 | 4 | 4 | 20 | 1180 | 1140 | 870 | 1150 | 90 | 387
65.607 | 1.44 | 0 | 1.01 | 5.07 | 0 | 7.11 | 0.83 | 7.4 | 10.31 | 0.067 | 0.026 | 0 | 0.85 | 0.28 | 4 | 4 | 20 | 1280 | 1080 | 871 | 1040 | 137.2 | 388.9
74.9 | 0 | 0 | 0 | 5.5 | 1.1 | 5 | 2 | 5 | 6.5 | 0 | 0 | 0 | 0 | 0 | 4 | 4 | 32 | 1346 | 1080 | 871 | 1040 | 137.31 | 400
59.2 | 3.1 | 0 | 10 | 5.6 | 0 | 6 | 2 | 5 | 9 | 0 | 0 | 0 | 0 | 0.1 | 4 | 4 | 20 | 1310 | 1080 | 704 | 1800 | 248.4 | 406.8
66.078 | 2.89 | 0 | 1.01 | 5.27 | 0 | 5.61 | 0.84 | 7.5 | 9.59 | 0.066 | 0.026 | 0 | 0.86 | 0.26 | 4 | 4 | 20 | 1280 | 1080 | 871 | 1040 | 137.2 | 415.4
61.6 | 3 | 0 | 8 | 6.2 | 0 | 5 | 2 | 7 | 7 | 0 | 0 | 0 | 0 | 0.2 | 4 | 4 | 20 | 1180 | 1140 | 870 | 1050 | 140 | 416
66.405 | 1.45 | 0 | 1.02 | 5.2 | 0 | 7.8 | 0.84 | 7.29 | 8.79 | 0.069 | 0.026 | 0 | 0.86 | 0.25 | 4 | 4 | 20 | 1280 | 1080 | 871 | 1040 | 137.2 | 430
65.312 | 2.87 | 0 | 1.01 | 5.15 | 0 | 6.79 | 0.83 | 7.35 | 9.5 | 0.061 | 0.027 | 0 | 0.85 | 0.25 | 4 | 4 | 20 | 1280 | 1080 | 871 | 1040 | 137.2 | 433.4
61.7 | 3 | 0 | 9 | 5.6 | 1 | 6 | 0.6 | 6.5 | 6.5 | 0 | 0 | 0 | 0 | 0.1 | 4 | 4 | 20 | 1180 | 1140 | 870 | 1150 | 90 | 435
66.06 | 2.89 | 0 | 1.01 | 5.28 | 0 | 6.56 | 0.84 | 7.36 | 8.78 | 0.071 | 0.029 | 0 | 0.86 | 0.26 | 4 | 4 | 20 | 1280 | 1080 | 871 | 1040 | 137.2 | 436.5
70.5 | 0 | 0 | 5 | 5 | 1.5 | 4 | 0 | 10 | 4 | 0 | 0 | 0 | 0 | 0 | 4 | 4 | 32 | 1288 | 1080 | 870 | 1040 | 137.31 | 440
60.2 | 0 | 0 | 5 | 5.6 | 1 | 8 | 0.6 | 8 | 6 | 0 | 0 | 0 | 0 | 5.6 | 4 | 4 | 20 | 1180 | 1140 | 870 | 850 | 500 | 450
65.89 | 5.61 | 0 | 0.99 | 5.2 | 0 | 7.56 | 0.81 | 4.27 | 8.52 | 0.07 | 0.03 | 0 | 0.83 | 0.22 | 4 | 4 | 20 | 1280 | 1080 | 871 | 1040 | 137.2 | 454.3
66.103 | 4.27 | 0 | 0.99 | 5.12 | 0 | 8.8 | 0.81 | 4.23 | 8.52 | 0.061 | 0.026 | 0 | 0.83 | 0.24 | 4 | 4 | 20 | 1280 | 1080 | 871 | 1040 | 137.2 | 460.6
61.7 | 3 | 0 | 9 | 5.6 | 1 | 6 | 0.6 | 6.5 | 6.5 | 0 | 0 | 0 | 0 | 0.1 | 4 | 4 | 20 | 1180 | 1140 | 870 | 1050 | 140 | 468
67.9 | 7.5 | 0 | 3.1 | 4.75 | 0 | 5 | 0 | 1.4 | 10 | 0 | 0 | 0.05 | 0.2 | 0.1 | 4 | 4 | 20 | 1180 | 1140 | 870 | 1150 | 90 | 473
67.453 | 1.46 | 0 | 1 | 5.21 | 0 | 6.09 | 4.21 | 6.15 | 7.25 | 0.061 | 0.036 | 0 | 0.87 | 0.21 | 4 | 4 | 20 | 1280 | 1080 | 871 | 1040 | 137.2 | 477.5
61 | 4.8 | 0 | 8 | 5.49 | 0 | 7.5 | 0 | 4.4 | 8.6 | 0 | 0 | 0.01 | 0.1 | 0.1 | 4 | 4 | 20 | 1180 | 1140 | 870 | 1150 | 90 | 485
67.9 | 7.5 | 0 | 3.1 | 4.75 | 0 | 5 | 0 | 1.4 | 10 | 0 | 0 | 0.05 | 0.2 | 0.1 | 4 | 4 | 20 | 1180 | 1140 | 870 | 1100 | 120 | 487
61 | 4.8 | 0 | 8 | 5.49 | 0 | 7.5 | 0 | 4.4 | 8.6 | 0 | 0 | 0.01 | 0.1 | 0.1 | 4 | 4 | 20 | 1180 | 1140 | 870 | 1100 | 120 | 498
64.53 | 0 | 0 | 5 | 4.15 | 3.68 | 6.5 | 0.92 | 10.6 | 4.42 | 0 | 0 | 0 | 0 | 0.2 | 3 | 4 | 20 | 1288 | 1080 | 871 | 871 | 448.5 | 502.3
66.565 | 1.45 | 0 | 1 | 5.14 | 0 | 6.57 | 2.51 | 6.74 | 8.79 | 0.069 | 0.026 | 0 | 0.86 | 0.28 | 4 | 4 | 20 | 1280 | 1080 | 871 | 1040 | 137.2 | 507.3
65.964 | 2.83 | 0 | 0.89 | 5.1 | 0 | 8.89 | 0.82 | 5.75 | 8.61 | 0.061 | 0.025 | 0 | 0.84 | 0.22 | 4 | 4 | 20 | 1280 | 1080 | 871 | 1040 | 137.2 | 508.9
65.624 | 1.43 | 0 | 1.01 | 5.07 | 0 | 8.07 | 0.83 | 7.27 | 9.5 | 0.061 | 0.025 | 0 | 0.85 | 0.26 | 4 | 4 | 20 | 1280 | 1080 | 871 | 1040 | 137.2 | 509.9
65.605 | 1.43 | 0 | 1.02 | 5.07 | 0 | 8.53 | 0.83 | 7.21 | 9.1 | 0.061 | 0.024 | 0 | 0.85 | 0.27 | 4 | 4 | 20 | 1280 | 1080 | 871 | 1040 | 137.2 | 525.5
64.53 | 0 | 0 | 5 | 4.15 | 3.68 | 6.5 | 0.92 | 10.6 | 4.42 | 0 | 0 | 0 | 0 | 0.2 | 3 | 4 | 20 | 1288 | 1080 | 871 | 204 | 759 | 528.5
77.26 | 0 | 0 | 2.52 | 4.4 | 3.18 | 6.5 | 0.92 | 0.6 | 4.42 | 0 | 0 | 0 | 0 | 0.2 | 3 | 4 | 20 | 1288 | 1080 | 871 | 871 | 448.5 | 546.5
66.023 | 1.29 | 0 | 0.98 | 5.4 | 0 | 8.62 | 0.77 | 6.5 | 9.23 | 0.065 | 0.022 | 0 | 0.89 | 0.21 | 4 | 4 | 20 | 1280 | 1080 | 871 | 1040 | 137.2 | 550.3
65.73 | 1.42 | 0 | 1 | 5.08 | 0 | 8.8 | 0.83 | 7.1 | 8.9 | 0.07 | 0.02 | 0 | 0.8 | 0.25 | 4 | 4 | 20 | 1280 | 1080 | 871 | 1040 | 137.2 | 555.5
64.9 | 5.8 | 0 | 4.8 | 5.78 | 0 | 6.8 | 0 | 3.8 | 7.5 | 0 | 0 | 0.02 | 0.5 | 0.1 | 4 | 4 | 20 | 1180 | 1140 | 870 | 1100 | 120 | 572
65.394 | 1.57 | 0 | 0.98 | 4.75 | 0 | 9.35 | 0.88 | 7.79 | 8.18 | 0.062 | 0.024 | 0 | 0.81 | 0.21 | 4 | 4 | 20 | 1280 | 1080 | 871 | 1040 | 137.2 | 580.9
63.9 | 7.2 | 0 | 6.4 | 5.47 | 0 | 5.2 | 0 | 1.8 | 9.5 | 0 | 0 | 0.03 | 0.3 | 0.2 | 4 | 4 | 20 | 1180 | 1140 | 870 | 1100 | 120 | 583
66.1 | 6 | 0 | 4.5 | 5.36 | 0 | 6 | 0 | 3 | 8.6 | 0 | 0 | 0.04 | 0.3 | 0.1 | 4 | 4 | 20 | 1180 | 1140 | 870 | 1100 | 120 | 584
65.788 | 1.44 | 0 | 1.01 | 5.12 | 0 | 9 | 0.41 | 7.33 | 8.72 | 0.06 | 0.022 | 0 | 0.85 | 0.25 | 4 | 4 | 20 | 1280 | 1080 | 871 | 1040 | 137.2 | 588.8
63.9 | 7.2 | 0 | 6.4 | 5.47 | 0 | 5.2 | 0 | 1.8 | 9.5 | 0 | 0 | 0.03 | 0.3 | 0.2 | 4 | 4 | 20 | 1180 | 1140 | 870 | 1150 | 90 | 590
67 | 6.5 | 0 | 4 | 5.18 | 0 | 5.5 | 0 | 2.4 | 9 | 0 | 0 | 0.02 | 0.3 | 0.1 | 4 | 4 | 20 | 1180 | 1140 | 870 | 1100 | 120 | 592
64.9 | 5.8 | 0 | 4.8 | 5.78 | 0 | 6.8 | 0 | 3.8 | 7.5 | 0 | 0 | 0.02 | 0.5 | 0.1 | 4 | 4 | 20 | 1180 | 1140 | 870 | 1150 | 90 | 593
67.499 | 1.44 | 0 | 1.2 | 5.03 | 0.38 | 6.93 | 0.83 | 7.22 | 8.72 | 0.078 | 0.033 | 0 | 0.43 | 0.21 | 4 | 4 | 20 | 1280 | 1080 | 871 | 1040 | 137.2 | 610.1
65.639 | 1.43 | 0 | 1 | 5.07 | 0 | 8.76 | 0.83 | 7.18 | 8.9 | 0.07 | 0.021 | 0 | 0.85 | 0.25 | 4 | 4 | 20 | 1280 | 1080 | 871 | 1040 | 137.2 | 611.1
66.1 | 6 | 0 | 4.5 | 5.36 | 0 | 6 | 0 | 3 | 8.6 | 0 | 0 | 0.04 | 0.3 | 0.1 | 4 | 4 | 20 | 1180 | 1140 | 870 | 1150 | 90 | 623
67 | 6.5 | 0 | 4 | 5.18 | 0 | 5.5 | 0 | 2.4 | 9 | 0 | 0 | 0.02 | 0.3 | 0.1 | 4 | 4 | 20 | 1180 | 1140 | 870 | 1150 | 90 | 650
65.621 | 1.43 | 0 | 0.99 | 5.07 | 0 | 8.99 | 0.83 | 7.15 | 8.7 | 0.064 | 0.025 | 0 | 0.85 | 0.28 | 4 | 4 | 20 | 1280 | 1080 | 871 | 1040 | 137.2 | 665.1
64.73 | 0 | 0 | 5 | 4.15 | 3.68 | 6.5 | 0.92 | 10.6 | 4.42 | 0 | 0 | 0 | 0 | 0 | 3 | 4 | 20 | 1276 | 1080 | 871 | 204 | 759 | 697.6
64.73 | 0 | 0 | 5 | 4.15 | 3.68 | 6.5 | 0.92 | 10.6 | 4.42 | 0 | 0 | 0 | 0 | 0 | 3 | 4 | 20 | 1288 | 1080 | 871 | 760 | 759 | 697.6
61.6 | 3 | 0 | 8 | 6.2 | 0 | 5 | 2 | 7 | 7 | 0 | 0 | 0 | 0 | 0.2 | 4 | 4 | 20 | 1180 | 1140 | 870 | 850 | 500 | 805
70.4 | 0 | 0 | 0 | 5.6 | 0 | 7.5 | 0 | 10.3 | 6.2 | 0 | 0 | 0 | 0 | 0 | 3 | 4 | 20 | 1315 | 1065 | 871 | 1037 | 103.5 | 816.5
61.6 | 3 | 0 | 8 | 6.2 | 0 | 5 | 2 | 7 | 7 | 0 | 0 | 0 | 0 | 0.2 | 4 | 4 | 20 | 1180 | 1140 | 870 | 950 | 240 | 837
63.1235 | 2.7 | 0 | 8 | 5.5 | 0.5 | 6.2 | 0.5 | 6.1 | 7.2 | 0.022 | 0.0045 | 0 | 0 | 0.15 | 2 | 4 | 20 | 1310 | 1145 | 870 | 950 | 250 | 847
60.0695 | 3 | 0 | 9.5 | 5.6 | 0.6 | 6.4 | 0.6 | 6.5 | 7.5 | 0.025 | 0.0055 | 0 | 0 | 0.2 | 2 | 4 | 20 | 1310 | 1145 | 870 | 950 | 250 | 880
57.9135 | 3.2 | 0 | 10 | 5.8 | 0.9 | 6.6 | 0.7 | 6.8 | 7.8 | 0.03 | 0.0065 | 0 | 0 | 0.25 | 2 | 4 | 20 | 1310 | 1145 | 870 | 950 | 250 | 895
61.7 | 3 | 0 | 9 | 5.6 | 1 | 6 | 0.6 | 6.5 | 6.5 | 0 | 0 | 0 | 0 | 0.1 | 4 | 4 | 20 | 1180 | 1140 | 870 | 850 | 500 | 917
60.67 | 3 | 0 | 9.5 | 5.7 | 0.6 | 6.5 | 0.6 | 6.5 | 6.7 | 0.025 | 0.005 | 0 | 0 | 0.2 | 2 | 4 | 20 | 1310 | 1145 | 870 | 950 | 250 | 918
59.27 | 3 | 0 | 9.5 | 5.6 | 0.6 | 6.5 | 0.6 | 6.5 | 8.2 | 0.025 | 0.005 | 0 | 0 | 0.2 | 2 | 4 | 20 | 1310 | 1145 | 870 | 950 | 250 | 947
61.7 | 3 | 0 | 9 | 5.6 | 1 | 6 | 0.6 | 6.5 | 6.5 | 0 | 0 | 0 | 0 | 0.1 | 4 | 4 | 20 | 1180 | 1140 | 870 | 950 | 240 | 953
60.72 | 2.9 | 0 | 9.7 | 5.65 | 1 | 6.4 | 0.6 | 6.4 | 6.5 | 0.03 | 0 | 0 | 0 | 0.1 | 2 | 4 | 20 | 1310 | 1145 | 870 | 950 | 250 | 1018
67.9 | 7.5 | 0 | 3.1 | 4.75 | 0 | 5 | 0 | 1.4 | 10 | 0 | 0 | 0.05 | 0.2 | 0.1 | 4 | 4 | 20 | 1180 | 1140 | 870 | 1050 | 140 | 1423
61 | 4.8 | 0 | 8 | 5.49 | 0 | 7.5 | 0 | 4.4 | 8.6 | 0 | 0 | 0.01 | 0.1 | 0.1 | 4 | 4 | 20 | 1180 | 1140 | 870 | 1050 | 140 | 1469
64.9 | 5.8 | 0 | 4.8 | 5.78 | 0 | 6.8 | 0 | 3.8 | 7.5 | 0 | 0 | 0.02 | 0.5 | 0.1 | 4 | 4 | 20 | 1180 | 1140 | 870 | 1050 | 140 | 1592
63.9 | 7.2 | 0 | 6.4 | 5.47 | 0 | 5.2 | 0 | 1.8 | 9.5 | 0 | 0 | 0.03 | 0.3 | 0.2 | 4 | 4 | 20 | 1180 | 1140 | 870 | 1050 | 140 | 1648
59.9 | 0 | 0 | 7.3 | 5.3 | 0 | 18.6 | 0 | 5.5 | 3.4 | 0 | 0 | 0 | 0 | 0 | 4 | 5 | 20 | 1348 | 982 | 870 | 1040 | 137.31 | 1707
60.1 | 0 | 0 | 7.5 | 5.2 | 0 | 16.6 | 0 | 5.5 | 5.1 | 0 | 0 | 0 | 0 | 0 | 4 | 5 | 20 | 1348 | 982 | 870 | 1040 | 137.31 | 1751
66.1 | 6 | 0 | 4.5 | 5.36 | 0 | 6 | 0 | 3 | 8.6 | 0 | 0 | 0.04 | 0.3 | 0.1 | 4 | 4 | 20 | 1180 | 1140 | 870 | 1050 | 140 | 1752
67 | 6.5 | 0 | 4 | 5.18 | 0 | 5.5 | 0 | 2.4 | 9 | 0 | 0 | 0.02 | 0.3 | 0.1 | 4 | 4 | 20 | 1180 | 1140 | 870 | 1050 | 140 | 1803
66.4 | 0 | 0 | 0 | 5.3 | 0 | 8.7 | 0 | 9.2 | 10.4 | 0 | 0 | 0 | 0 | 0 | 4 | 5 | 20 | 1324 | 982 | 870 | 1040 | 137.31 | 1827
67.7 | 0 | 0 | 0 | 5.2 | 0 | 12.8 | 0 | 6.6 | 7.7 | 0 | 0 | 0 | 0 | 0 | 4 | 5 | 20 | 1348 | 982 | 870 | 1040 | 137.31 | 1920
64.5235 | 2.5 | 0 | 7.8 | 5.3 | 0.4 | 6 | 0.5 | 5.8 | 7 | 0.022 | 0.0045 | 0 | 0 | 0.15 | 2 | 4 | 20 | 1310 | 1145 | 870 | 950 | 200 | 1990
63.1235 | 2.7 | 0 | 8 | 5.5 | 0.5 | 6.2 | 0.5 | 6.1 | 7.2 | 0.022 | 0.0045 | 0 | 0 | 0.15 | 2 | 4 | 20 | 1310 | 1145 | 870 | 950 | 200 | 2138
60.67 | 3 | 0 | 9.5 | 5.7 | 0.6 | 6.5 | 0.6 | 6.5 | 6.7 | 0.025 | 0.005 | 0 | 0 | 0.2 | 2 | 4 | 20 | 1310 | 1145 | 870 | 950 | 200 | 2203
57.4135 | 3.2 | 0 | 10 | 6 | 1 | 6.6 | 0.7 | 7 | 7.8 | 0.03 | 0.0065 | 0 | 0 | 0.25 | 2 | 4 | 20 | 1310 | 1145 | 870 | 950 | 200 | 2250
59.27 | 3 | 0 | 9.5 | 5.6 | 0.6 | 6.5 | 0.6 | 6.5 | 8.2 | 0.025 | 0.005 | 0 | 0 | 0.2 | 2 | 4 | 20 | 1310 | 1145 | 870 | 950 | 200 | 2280
60.0695 | 3 | 0 | 9.5 | 5.6 | 0.6 | 6.4 | 0.6 | 6.5 | 7.5 | 0.025 | 0.0055 | 0 | 0 | 0.2 | 2 | 4 | 20 | 1310 | 1145 | 870 | 950 | 200 | 2388
60.72 | 2.9 | 0 | 9.7 | 5.65 | 1 | 6.4 | 0.6 | 6.4 | 6.5 | 0.03 | 0 | 0 | 0 | 0.1 | 2 | 4 | 20 | 1310 | 1145 | 870 | 950 | 190 | 2438
57.9135 | 3.2 | 0 | 10 | 5.8 | 0.9 | 6.6 | 0.7 | 6.8 | 7.8 | 0.03 | 0.0065 | 0 | 0 | 0.25 | 2 | 4 | 20 | 1310 | 1145 | 870 | 950 | 200 | 2467
67.9 | 7.5 | 0 | 3.1 | 4.75 | 0 | 5 | 0 | 1.4 | 10 | 0 | 0 | 0.05 | 0.2 | 0.1 | 4 | 4 | 20 | 1180 | 1140 | 870 | 850 | 500 | 2537
61 | 4.8 | 0 | 8 | 5.49 | 0 | 7.5 | 0 | 4.4 | 8.6 | 0 | 0 | 0.01 | 0.1 | 0.1 | 4 | 4 | 20 | 1180 | 1140 | 870 | 850 | 500 | 2568
64.9 | 5.8 | 0 | 4.8 | 5.78 | 0 | 6.8 | 0 | 3.8 | 7.5 | 0 | 0 | 0.02 | 0.5 | 0.1 | 4 | 4 | 20 | 1180 | 1140 | 870 | 850 | 500 | 2696
63.9 | 7.2 | 0 | 6.4 | 5.47 | 0 | 5.2 | 0 | 1.8 | 9.5 | 0 | 0 | 0.03 | 0.3 | 0.2 | 4 | 4 | 20 | 1180 | 1140 | 870 | 850 | 500 | 2721
66.1 | 6 | 0 | 4.5 | 5.36 | 0 | 6 | 0 | 3 | 8.6 | 0 | 0 | 0.04 | 0.3 | 0.1 | 4 | 4 | 20 | 1180 | 1140 | 870 | 850 | 500 | 3054
67 | 6.5 | 0 | 4 | 5.18 | 0 | 5.5 | 0 | 2.4 | 9 | 0 | 0 | 0.02 | 0.3 | 0.1 | 4 | 4 | 20 | 1180 | 1140 | 870 | 850 | 500 | 3243
67.9 | 7.5 | 0 | 3.1 | 4.75 | 0 | 5 | 0 | 1.4 | 10 | 0 | 0 | 0.05 | 0.2 | 0.1 | 4 | 4 | 20 | 1180 | 1140 | 870 | 950 | 240 | 3427
61 | 4.8 | 0 | 8 | 5.49 | 0 | 7.5 | 0 | 4.4 | 8.6 | 0 | 0 | 0.01 | 0.1 | 0.1 | 4 | 4 | 20 | 1180 | 1140 | 870 | 950 | 240 | 3468
64.5235 | 2.5 | 0 | 7.8 | 5.3 | 0.4 | 6 | 0.5 | 5.8 | 7 | 0.022 | 0.0045 | 0 | 0 | 0.15 | 2 | 4 | 20 | 1310 | 1145 | 870 | 950 | 165 | 3690
64.9 | 5.8 | 0 | 4.8 | 5.78 | 0 | 6.8 | 0 | 3.8 | 7.5 | 0 | 0 | 0.02 | 0.5 | 0.1 | 4 | 4 | 20 | 1180 | 1140 | 870 | 950 | 240 | 3721
63.9 | 7.2 | 0 | 6.4 | 5.47 | 0 | 5.2 | 0 | 1.8 | 9.5 | 0 | 0 | 0.03 | 0.3 | 0.2 | 4 | 4 | 20 | 1180 | 1140 | 870 | 950 | 240 | 3764
66.1 | 6 | 0 | 4.5 | 5.36 | 0 | 6 | 0 | 3 | 8.6 | 0 | 0 | 0.04 | 0.3 | 0.1 | 4 | 4 | 20 | 1180 | 1140 | 870 | 950 | 240 | 3825
67 | 6.5 | 0 | 4 | 5.18 | 0 | 5.5 | 0 | 2.4 | 9 | 0 | 0 | 0.02 | 0.3 | 0.1 | 4 | 4 | 20 | 1180 | 1140 | 870 | 950 | 240 | 3917
57.4135 | 3.2 | 0 | 10 | 6 | 1 | 6.6 | 0.7 | 7 | 7.8 | 0.03 | 0.0065 | 0 | 0 | 0.25 | 2 | 4 | 20 | 1310 | 1145 | 870 | 950 | 165 | 4430
60.72 | 2.9 | 0 | 9.7 | 5.65 | 1 | 6.4 | 0.6 | 6.4 | 6.5 | 0.03 | 0 | 0 | 0 | 0.1 | 2 | 4 | 20 | 1310 | 1145 | 870 | 950 | 165 | 4760
59.27 | 3 | 0 | 9.5 | 5.6 | 0.6 | 6.5 | 0.6 | 6.5 | 8.2 | 0.025 | 0.005 | 0 | 0 | 0.2 | 2 | 4 | 20 | 1310 | 1145 | 870 | 950 | 165 | 5040
60.67 | 3 | 0 | 9.5 | 5.7 | 0.6 | 6.5 | 0.6 | 6.5 | 6.7 | 0.025 | 0.005 | 0 | 0 | 0.2 | 2 | 4 | 20 | 1310 | 1145 | 870 | 950 | 165 | 5180
63.1235 | 2.7 | 0 | 8 | 5.5 | 0.5 | 6.2 | 0.5 | 6.1 | 7.2 | 0.022 | 0.0045 | 0 | 0 | 0.15 | 2 | 4 | 20 | 1310 | 1145 | 870 | 950 | 165 | 6050
60.0695 | 3 | 0 | 9.5 | 5.6 | 0.6 | 6.4 | 0.6 | 6.5 | 7.5 | 0.025 | 0.0055 | 0 | 0 | 0.2 | 2 | 4 | 20 | 1310 | 1145 | 870 | 950 | 165 | 6815
57.9135 | 3.2 | 0 | 10 | 5.8 | 0.9 | 6.6 | 0.7 | 6.8 | 7.8 | 0.03 | 0.0065 | 0 | 0 | 0.25 | 2 | 4 | 20 | 1310 | 1145 | 870 | 950 | 165 | 6910
64 | 4.9 | 2 | 5.8 | 5.9 | 0 | 5.9 | 2.9 | 2.9 | 5.6 | 0 | 0 | 0 | 0 | 0.1 | 5 | 4 | 20 | 1270 | 1100 | 870 | 900 | 392 | 990
64 | 4.9 | 2 | 5.8 | 5.9 | 0 | 5.9 | 2.9 | 2.9 | 5.6 | 0 | 0 | 0 | 0 | 0.1 | 5 | 4 | 20 | 1270 | 1100 | 870 | 1100 | 137 | 400
58 | 0 | 2.5 | 7.9 | 4.9 | 0 | 11.1 | 2.8 | 5 | 7.8 | 0 | 0 | 0 | 0 | 0 | 5 | 4 | 20 | 1270 | 1100 | 870 | 900 | 392 | 911
58 | 0 | 2.5 | 7.9 | 4.9 | 0 | 11.1 | 2.8 | 5 | 7.8 | 0 | 0 | 0 | 0 | 0 | 5 | 4 | 20 | 1270 | 1100 | 870 | 1100 | 137 | 502
58.3 | 5 | 1.6 | 12 | 6 | 0 | 6 | 2 | 3 | 6 | 0 | 0 | 0 | 0 | 0.1 | 5 | 4 | 20 | 1340 | 1150 | 870 | 1100 | 137 | 145
62.9 | 5 | 2 | 6 | 6 | 0 | 6 | 3 | 3 | 6 | 0 | 0 | 0 | 0 | 0.1 | 5 | 4 | 20 | 1340 | 1150 | 870 | 1100 | 137 | 415
64.9 | 5 | 0 | 6 | 6 | 0 | 6 | 3 | 3 | 6 | 0 | 0 | 0 | 0 | 0.1 | 2 | 10 | 20 | 1340 | 1350 | 870 | 1100 | 137 | 260
59.9 | 5 | 0 | 12 | 6 | 0 | 6 | 2 | 3 | 6 | 0 | 0 | 0 | 0 | 0.1 | 1 | 4 | 20 | 1300 | 1100 | 870 | 1100 | 137 | 224
69.57 | 6 | 0 | 3 | 5.7 | 0.2 | 5 | 0.4 | 2 | 8 | 0 | 0 | 0 | 0.1 | 0.03 | 5 | 4 | 20 | 1340 | 1150 | 870 | 1100 | 137 | 220
63.9 | 4.9 | 2 | 5.9 | 5.9 | 0 | 5.9 | 2.9 | 2.9 | 5.6 | 0 | 0 | 0 | 0 | 0.1 | 5 | 4 | 20 | 1340 | 1150 | 870 | 1100 | 137 | 399
61.2 | 4.7 | 5 | 5.6 | 5.6 | 0 | 5.6 | 2.8 | 2.8 | 5.6 | 0 | 0 | 0 | 1 | 0.1 | 5 | 4 | 20 | 1340 | 1150 | 870 | 1100 | 137 | 399
59.9 | 4.7 | 5 | 5.6 | 5.6 | 0 | 5.6 | 2.8 | 2.8 | 7.9 | 0 | 0 | 0 | 0 | 0.1 | 5 | 4 | 20 | 1340 | 1150 | 870 | 1100 | 137 | 302
60 | 6.9 | 5 | 5.6 | 5.6 | 0 | 5.6 | 2.8 | 2.8 | 5.6 | 0 | 0 | 0 | 0 | 0.1 | 5 | 4 | 20 | 1340 | 1150 | 870 | 1100 | 137 | 453
59.2 | 4.9 | 6 | 5.8 | 5.8 | 0 | 5.8 | 3.9 | 2.9 | 5.6 | 0 | 0 | 0 | 0 | 0.1 | 5 | 4 | 20 | 1340 | 1150 | 870 | 1100 | 137 | 1137
66.5 | 4.5 | 0 | 8 | 6 | 0 | 9 | 0 | 6 | 0 | 0 | 0 | 0 | 0 | 0 | 4 | 4 | 24 | 1320 | 1120 | 870 | 760 | 800 | 426
66.5 | 4.5 | 0 | 8 | 6 | 0 | 9 | 0 | 6 | 0 | 0 | 0 | 0 | 0 | 0 | 4 | 4 | 24 | 1320 | 1120 | 870 | 780 | 800 | 259
66.5 | 4.5 | 0 | 8 | 6 | 0 | 9 | 0 | 6 | 0 | 0 | 0 | 0 | 0 | 0 | 4 | 4 | 24 | 1320 | 1120 | 870 | 800 | 800 | 121.3
66.5 | 4.5 | 0 | 8 | 6 | 0 | 9 | 0 | 6 | 0 | 0 | 0 | 0 | 0 | 0 | 4 | 4 | 24 | 1320 | 1120 | 870 | 760 | 800 | 425
66.5 | 4.5 | 0 | 8 | 6 | 0 | 9 | 0 | 6 | 0 | 0 | 0 | 0 | 0 | 0 | 4 | 4 | 24 | 1320 | 1120 | 870 | 760 | 820 | 352
66.5 | 4.5 | 0 | 8 | 6 | 0 | 9 | 0 | 6 | 0 | 0 | 0 | 0 | 0 | 0 | 4 | 4 | 24 | 1320 | 1120 | 870 | 760 | 840 | 102
71 | 0 | 0 | 8 | 6 | 0 | 9 | 0 | 6 | 0 | 0 | 0 | 0 | 0 | 0 | 4 | 4 | 24 | 1320 | 1120 | 870 | 760 | 800 | 121.1
74.5 | 4 | 0 | 0 | 6 | 0.5 | 5 | 1 | 4 | 5 | 0 | 0 | 0 | 0 | 0 | 15 | 4 | 24 | 1348 | 1140 | 870 | 1150 | 100 | 30
72.5 | 4 | 2 | 0 | 6 | 0.5 | 5 | 1 | 4 | 5 | 0 | 0 | 0 | 0 | 0 | 15 | 4 | 24 | 1350 | 1140 | 870 | 1150 | 100 | 40
70.5 | 4 | 4 | 0 | 6 | 0.5 | 5 | 1 | 4 | 5 | 0 | 0 | 0 | 0 | 0 | 15 | 4 | 24 | 1340 | 1140 | 870 | 1150 | 100 | 130
74.5 | 4 | 0 | 0 | 6 | 0.5 | 5 | 1 | 4 | 5 | 0 | 0 | 0 | 0 | 0 | 15 | 4 | 24 | 1348 | 1140 | 870 | 1180 | 70 | 50
72.5 | 4 | 2 | 0 | 6 | 0.5 | 5 | 1 | 4 | 5 | 0 | 0 | 0 | 0 | 0 | 15 | 4 | 24 | 1350 | 1140 | 870 | 1180 | 70 | 75
70.5 | 4 | 4 | 0 | 6 | 0.5 | 5 | 1 | 4 | 5 | 0 | 0 | 0 | 0 | 0 | 15 | 4 | 24 | 1340 | 1140 | 870 | 1180 | 70 | 212.5
58.48 | 4.8 | 0 | 11 | 5.4 | 1.4 | 6 | 0 | 6 | 6.8 | 0 | 0 | 0 | 0 | 0.12 | 12 | 4 | 20 | 1325 | 1180 | 871 | 750 | 750 | 94
58.48 | 4.8 | 0 | 11 | 5.4 | 1.4 | 6 | 0 | 6 | 6.8 | 0 | 0 | 0 | 0 | 0.12 | 12 | 4 | 20 | 1325 | 1180 | 871 | 900 | 392 | 490
55.48 | 4.8 | 3 | 11 | 5.4 | 1.4 | 6 | 0 | 6 | 6.8 | 0 | 0 | 0 | 0 | 0.12 | 12 | 4 | 20 | 1320 | 1160 | 871 | 750 | 750 | 496
55.48 | 4.8 | 3 | 11 | 5.4 | 1.4 | 6 | 0 | 6 | 6.8 | 0 | 0 | 0 | 0 | 0.12 | 12 | 4 | 20 | 1320 | 1160 | 871 | 900 | 392 | 515
55.1 | 5 | 2.5 | 11.7 | 6.2 | 0 | 6.1 | 0.85 | 3.9 | 8.5 | 0 | 0 | 0 | 0 | 0.15 | 16 | 4 | 24 | 1335 | 1150 | 870 | 1140 | 137 | 92
53.57 | 5 | 3.5 | 12.1 | 6.2 | 0 | 6 | 0.95 | 4.1 | 8.5 | 0 | 0 | 0 | 0 | 0.08 | 16 | 4 | 24 | 1325 | 1150 | 870 | 1140 | 137 | 146
62.5 | 0 | 0 | 9 | 6 | 0 | 5 | 4 | 6 | 7.5 | 0 | 0 | 0 | 0 | 0 | 4 | 4 | 24 | 1310 | 1080 | 870 | 980 | 300 | 72
61 | 2 | 0 | 9 | 6 | 0 | 9 | 2 | 4 | 7 | 0 | 0 | 0 | 0 | 0 | 2 | 4 | 32 | 1300 | 1315 | 870 | 980 | 300 | 155
61 | 2 | 0 | 9 | 6 | 0 | 9 | 2 | 4 | 7 | 0 | 0 | 0 | 0 | 0 | 2 | 4 | 32 | 1300 | 1315 | 870 | 1070 | 160 | 132

## without micro_information
Alloy | Ni_wt | Re_wt | Ru_wt | Co_wt | Al_wt | Ti_wt | W_wt | Mo_wt | Cr_wt | Ta_wt | C_wt | B_wt | Y_wt | Nb_wt | Hf_wt | solution_treatment_time | 1st_step_aging_treatment_time | 2nd_step_aging_treatment_time | solution_treatment_temperature | 1st_step_aging_treatment_temperature | 2nd_step_aging_treatment_temperature | temperature | applied_Stress | creep_life
1 | 59.885 | 0 | 0 | 10 | 5 | 2 | 12 | 0 | 9 | 0 | 0.1 | 0.015 | 0 | 0 | 2 | 4 | 4 | 32 | 1204 | 1080 | 870 | 1093 | 138 | 30
2 | 65.146 | 3.1 | 0 | 7.5 | 5.9 | 1.5 | 0 | 3.65 | 8 | 5 | 0.05 | 0.004 | 0 | 0 | 0.15 | 2 | 4 | 16 | 1307 | 1080 | 898 | 1148 | 90 | 30
3 | 67.281 | 3 | 0 | 5 | 6 | 1 | 3 | 1.5 | 7 | 6 | 0.004 | 0.05 | 0.015 | 0 | 0.15 | 2 | 4 | 16 | 1307 | 1080 | 898 | 1093 | 138 | 30.2
4 | 64.2945 | 3 | 0 | 7.5 | 6.5 | 0 | 3 | 1.5 | 8 | 6 | 0.05 | 0.004 | 0.0015 | 0 | 0.15 | 2 | 4 | 16 | 1307 | 1080 | 898 | 1093 | 138 | 31.6
5 | 62.5 | 0 | 0 | 5 | 5 | 1.5 | 4 | 0 | 10 | 12 | 0 | 0 | 0 | 0 | 0 | 4 | 4 | 32 | 1285 | 1080 | 870 | 982 | 248.4 | 33
6 | 67.281 | 3 | 0 | 5 | 6 | 1 | 3 | 1.5 | 7 | 6 | 0.004 | 0.05 | 0.015 | 0 | 0.15 | 2 | 4 | 16 | 1307 | 1080 | 898 | 871 | 552 | 35.1
7 | 63.896 | 6 | 0 | 7.5 | 6.4 | 0 | 2 | 0 | 8 | 6 | 0.05 | 0.004 | 0 | 0 | 0.15 | 2 | 4 | 16 | 1307 | 1080 | 898 | 1093 | 138 | 35.4
8 | 64.2945 | 3 | 0 | 7.5 | 6.5 | 0 | 3 | 1.5 | 8 | 6 | 0.05 | 0.004 | 0.0015 | 0 | 0.15 | 2 | 4 | 16 | 1307 | 1080 | 898 | 1148 | 90 | 39.2
9 | 62.5 | 0 | 0 | 5 | 5 | 1.5 | 4 | 0 | 10 | 12 | 0 | 0 | 0 | 0 | 0 | 4 | 4 | 32 | 1285 | 1080 | 870 | 871 | 517.5 | 40
10 | 64.896 | 3 | 0 | 7.5 | 6.5 | 1 | 3 | 0.5 | 5 | 8 | 0.004 | 0.05 | 0.05 | 0 | 0.5 | 2 | 4 | 16 | 1307 | 1080 | 898 | 1093 | 138 | 42.3
11 | 62.281 | 3 | 0 | 10 | 6 | 1 | 3 | 1.5 | 7 | 6 | 0.004 | 0.05 | 0.015 | 0 | 0.15 | 2 | 4 | 16 | 1307 | 1080 | 898 | 1093 | 138 | 42.8
12 | 64.046 | 3 | 0 | 7.5 | 6.2 | 0 | 5 | 1.5 | 6 | 6.5 | 0.004 | 0.05 | 0.05 | 0 | 0.15 | 2 | 4 | 16 | 1307 | 1080 | 898 | 1093 | 138 | 43.1
13 | 74.781 | 3 | 0 | 0 | 7.5 | 0 | 4 | 1.5 | 7 | 2 | 0.05 | 0.004 | 0.015 | 0 | 0.15 | 2 | 4 | 16 | 1307 | 1080 | 898 | 871 | 552 | 43.5
14 | 60.996 | 4.5 | 0 | 7.5 | 5.8 | 5 | 0 | 3 | 8 | 5 | 0.05 | 0.004 | 0 | 0 | 0.15 | 2 | 4 | 16 | 1307 | 1080 | 898 | 982 | 276 | 43.8
15 | 64.396 | 4.5 | 0 | 7.5 | 6.4 | 0 | 0 | 3 | 8 | 6 | 0.05 | 0.004 | 0 | 0 | 0.15 | 2 | 4 | 16 | 1307 | 1080 | 898 | 1093 | 138 | 44.1
16 | 62.646 | 3 | 0 | 7.5 | 5.75 | 1.5 | 5.9 | 0.5 | 8 | 5 | 0.05 | 0.004 | 0 | 0 | 0.15 | 2 | 4 | 16 | 1307 | 1080 | 898 | 982 | 276 | 44.5
17 | 62.646 | 3 | 0 | 7.5 | 5.75 | 1.5 | 5.9 | 0.5 | 8 | 5 | 0.05 | 0.004 | 0 | 0 | 0.15 | 2 | 4 | 16 | 1307 | 1080 | 898 | 1093 | 138 | 45.5
18 | 63.396 | 4.5 | 0 | 7.5 | 6.4 | 0 | 4 | 0 | 8 | 6 | 0.05 | 0.004 | 0 | 0 | 0.15 | 2 | 4 | 16 | 1307 | 1080 | 898 | 1093 | 138 | 46
19 | 65.081 | 3 | 0 | 7.5 | 6.2 | 0 | 5 | 1.5 | 5 | 6.5 | 0.004 | 0.05 | 0.015 | 0 | 0.15 | 2 | 4 | 16 | 1307 | 1080 | 898 | 1148 | 90 | 46.3
20 | 62.281 | 3 | 0 | 10 | 6 | 1 | 3 | 1.5 | 7 | 6 | 0.004 | 0.05 | 0.015 | 0 | 0.15 | 2 | 4 | 16 | 1307 | 1080 | 898 | 1148 | 90 | 47.1
21 | 64.781 | 3 | 0 | 7.5 | 6.5 | 0.5 | 3 | 1.5 | 5 | 8 | 0.004 | 0.05 | 0.015 | 0 | 0.15 | 2 | 4 | 16 | 1307 | 1080 | 898 | 1093 | 138 | 47.6
22 | 65.081 | 3 | 0 | 7.5 | 6.2 | 0 | 5 | 1.5 | 5 | 6.5 | 0.004 | 0.05 | 0.015 | 0 | 0.15 | 2 | 4 | 16 | 1307 | 1080 | 898 | 982 | 276 | 48.7
23 | 67.281 | 3 | 0 | 5 | 6 | 1 | 3 | 1.5 | 7 | 6 | 0.004 | 0.05 | 0.015 | 0 | 0.15 | 2 | 4 | 16 | 1307 | 1080 | 898 | 982 | 276 | 49.1
24 | 62.6957 | 0 | 0 | 7.5 | 4.2 | 3.5 | 6 | 1.5 | 9.7 | 4.7 | 0.05 | 0.0043 | 0 | 0 | 0.15 | 2 | 4 | 16 | 1265 | 1079 | 899 | 982 | 179.4 | 50
25 | 64.781 | 3 | 0 | 7.5 | 6 | 1 | 3 | 1.5 | 7 | 6 | 0.004 | 0.05 | 0.015 | 0 | 0.15 | 2 | 4 | 16 | 1307 | 1080 | 898 | 982 | 276 | 51.4
26 | 71.946 | 2 | 0 | 0 | 5.8 | 1.5 | 4 | 2.5 | 7 | 5 | 0.05 | 0.004 | 0.05 | 0 | 0.15 | 2 | 4 | 16 | 1307 | 1080 | 898 | 982 | 276 | 51.6
27 | 59.885 | 0 | 0 | 10 | 5 | 2 | 12 | 0 | 9 | 0 | 0.1 | 0.015 | 0 | 0 | 2 | 4 | 4 | 32 | 1204 | 1080 | 870 | 1093 | 124.2 | 52
28 | 64.781 | 3 | 0 | 7.5 | 6 | 1 | 3 | 1.5 | 7 | 6 | 0.004 | 0.05 | 0.015 | 0 | 0.15 | 2 | 4 | 16 | 1307 | 1080 | 898 | 1148 | 90 | 52.2
29 | 64.046 | 6 | 0 | 7.5 | 5.75 | 1.5 | 2 | 0 | 8 | 5 | 0.05 | 0.004 | 0 | 0 | 0.15 | 2 | 4 | 16 | 1307 | 1080 | 898 | 1093 | 138 | 52.4
30 | 64.2945 | 3 | 0 | 7.5 | 6.5 | 0 | 3 | 1.5 | 8 | 6 | 0.05 | 0.004 | 0.0015 | 0 | 0.15 | 2 | 4 | 16 | 1307 | 1080 | 898 | 982 | 276 | 53.5
31 | 67.281 | 3 | 0 | 5 | 6 | 1 | 3 | 1.5 | 7 | 6 | 0.004 | 0.05 | 0.015 | 0 | 0.15 | 2 | 4 | 16 | 1307 | 1080 | 898 | 1148 | 90 | 53.5
32 | 64.781 | 3 | 0 | 7.5 | 6 | 1 | 3 | 1.5 | 7 | 6 | 0.004 | 0.05 | 0.015 | 0 | 0.15 | 2 | 4 | 16 | 1307 | 1080 | 898 | 871 | 552 | 53.8
33 | 62.9524 | 0 | 0 | 7.4 | 4.2 | 3.4 | 6 | 1.5 | 9.6 | 4.7 | 0.05 | 0.0076 | 0 | 0 | 0.19 | 2 | 4 | 16 | 1265 | 1079 | 899 | 871 | 379.5 | 54.1
34 | 64.046 | 6 | 0 | 7.5 | 5.75 | 1.5 | 2 | 0 | 8 | 5 | 0.05 | 0.004 | 0 | 0 | 0.15 | 2 | 4 | 16 | 1307 | 1080 | 898 | 871 | 552 | 54.2
35 | 65.146 | 3.1 | 0 | 7.5 | 5.9 | 1.5 | 0 | 3.65 | 8 | 5 | 0.05 | 0.004 | 0 | 0 | 0.15 | 2 | 4 | 16 | 1307 | 1080 | 898 | 1093 | 138 | 55.2
36 | 74.781 | 3 | 0 | 0 | 7.5 | 0 | 4 | 1.5 | 7 | 2 | 0.05 | 0.004 | 0.015 | 0 | 0.15 | 2 | 4 | 16 | 1307 | 1080 | 898 | 982 | 276 | 55.3
37 | 64.896 | 3 | 0 | 7.5 | 6.5 | 1 | 3 | 0.5 | 5 | 8 | 0.004 | 0.05 | 0.05 | 0 | 0.5 | 2 | 4 | 16 | 1307 | 1080 | 898 | 982 | 276 | 55.5
38 | 64.896 | 3 | 0 | 7.5 | 6.5 | 1 | 3 | 0.5 | 5 | 8 | 0.004 | 0.05 | 0.05 | 0 | 0.5 | 2 | 4 | 16 | 1307 | 1080 | 898 | 1148 | 90 | 55.5
39 | 64.2945 | 3 | 0 | 7.5 | 6.5 | 0 | 3 | 1.5 | 8 | 6 | 0.05 | 0.004 | 0.0015 | 0 | 0.15 | 2 | 4 | 16 | 1307 | 1080 | 898 | 871 | 552 | 55.6
40 | 65.146 | 3.1 | 0 | 7.5 | 5.9 | 1.5 | 0 | 3.65 | 8 | 5 | 0.05 | 0.004 | 0 | 0 | 0.15 | 2 | 4 | 16 | 1307 | 1080 | 898 | 871 | 552 | 56.3
41 | 65.146 | 3.1 | 0 | 7.5 | 5.9 | 1.5 | 0 | 3.65 | 8 | 5 | 0.05 | 0.004 | 0 | 0 | 0.15 | 2 | 4 | 16 | 1307 | 1080 | 898 | 982 | 276 | 56.3
42 | 60.996 | 4.5 | 0 | 7.5 | 5.8 | 5 | 0 | 3 | 8 | 5 | 0.05 | 0.004 | 0 | 0 | 0.15 | 2 | 4 | 16 | 1307 | 1080 | 898 | 1093 | 138 | 57.4
43 | 62.281 | 3 | 0 | 10 | 6 | 1 | 3 | 1.5 | 7 | 6 | 0.004 | 0.05 | 0.015 | 0 | 0.15 | 2 | 4 | 16 | 1307 | 1080 | 898 | 871 | 552 | 57.9
44 | 60.981 | 1 | 0 | 10 | 5.8 | 1.5 | 7 | 1.5 | 7 | 5 | 0.05 | 0.004 | 0.015 | 0 | 0.15 | 2 | 4 | 16 | 1307 | 1080 | 898 | 982 | 276 | 58.5
45 | 60.981 | 3 | 0 | 10 | 5.8 | 1.5 | 5 | 1.5 | 7 | 5 | 0.05 | 0.004 | 0.015 | 0 | 0.15 | 2 | 4 | 16 | 1307 | 1080 | 898 | 871 | 552 | 59.8
46 | 63.796 | 3 | 0 | 7.5 | 6 | 1 | 3 | 1.5 | 8 | 6 | 0.05 | 0.004 | 0 | 0 | 0.15 | 2 | 4 | 16 | 1307 | 1080 | 898 | 982 | 276 | 60.1
47 | 63.896 | 6 | 0 | 7.5 | 6.4 | 0 | 2 | 0 | 8 | 6 | 0.05 | 0.004 | 0 | 0 | 0.15 | 2 | 4 | 16 | 1307 | 1080 | 898 | 871 | 552 | 62.2
48 | 63.131 | 3 | 0 | 7.5 | 5.75 | 1.5 | 5.9 | 0 | 8 | 5 | 0.05 | 0.004 | 0.015 | 0 | 0.15 | 2 | 4 | 16 | 1307 | 1080 | 898 | 982 | 276 | 63.1
49 | 62.281 | 3 | 0 | 10 | 6 | 1 | 3 | 1.5 | 7 | 6 | 0.004 | 0.05 | 0.015 | 0 | 0.15 | 2 | 4 | 16 | 1307 | 1080 | 898 | 982 | 276 | 63.7
50 | 64.046 | 3 | 0 | 7.5 | 6.2 | 0 | 5 | 1.5 | 6 | 6.5 | 0.004 | 0.05 | 0.05 | 0 | 0.15 | 2 | 4 | 16 | 1307 | 1080 | 898 | 871 | 552 | 64.2
51 | 63.896 | 6 | 0 | 7.5 | 6.4 | 0 | 2 | 0 | 8 | 6 | 0.05 | 0.004 | 0 | 0 | 0.15 | 2 | 4 | 16 | 1307 | 1080 | 898 | 982 | 276 | 64.7
52 | 65.281 | 3 | 0 | 7.5 | 6.5 | 0.5 | 3 | 1.5 | 5 | 7.5 | 0.004 | 0.05 | 0.015 | 0 | 0.15 | 2 | 4 | 16 | 1307 | 1080 | 898 | 1093 | 138 | 64.8
53 | 65.281 | 3 | 0 | 7.5 | 6.5 | 0.5 | 3 | 1.5 | 5 | 7.5 | 0.004 | 0.05 | 0.015 | 0 | 0.15 | 2 | 4 | 16 | 1307 | 1080 | 898 | 982 | 276 | 65.4
54 | 62.447 | 0 | 0 | 7.5 | 4.2 | 3.5 | 6.1 | 1.5 | 9.7 | 4.8 | 0.05 | 0.003 | 0 | 0 | 0.2 | 2 | 4 | 16 | 1265 | 1079 | 899 | 982 | 179.4 | 65.6
55 | 63.796 | 3 | 0 | 7.5 | 6 | 1 | 3 | 1.5 | 8 | 6 | 0.05 | 0.004 | 0 | 0 | 0.15 | 2 | 4 | 16 | 1307 | 1080 | 898 | 1148 | 90 | 66.4
56 | 63.546 | 4.5 | 0 | 7.5 | 5.75 | 1.5 | 4 | 0 | 8 | 5 | 0.05 | 0.004 | 0 | 0 | 0.15 | 2 | 4 | 16 | 1307 | 1080 | 898 | 871 | 552 | 66.7
57 | 63.546 | 4.5 | 0 | 7.5 | 5.75 | 1.5 | 4 | 0 | 8 | 5 | 0.05 | 0.004 | 0 | 0 | 0.15 | 2 | 4 | 16 | 1307 | 1080 | 898 | 982 | 276 | 67.1
58 | 65.281 | 3.5 | 0 | 7.5 | 6.5 | 0.5 | 3 | 1.5 | 5 | 7 | 0.004 | 0.05 | 0.015 | 0 | 0.15 | 2 | 4 | 16 | 1307 | 1080 | 898 | 1093 | 138 | 68
59 | 63.496 | 3 | 0 | 7.5 | 5.8 | 1.5 | 4 | 1.5 | 8 | 5 | 0.05 | 0.004 | 0 | 0 | 0.15 | 2 | 4 | 16 | 1307 | 1080 | 898 | 982 | 276 | 68.5
60 | 60.981 | 2 | 0 | 10 | 5.8 | 1.5 | 6 | 1.5 | 7 | 5 | 0.05 | 0.004 | 0.015 | 0 | 0.15 | 2 | 4 | 16 | 1307 | 1080 | 898 | 982 | 276 | 68.9
61 | 62.447 | 0 | 0 | 7.5 | 4.2 | 3.5 | 6.1 | 1.5 | 9.7 | 4.8 | 0.05 | 0.003 | 0 | 0 | 0.2 | 2 | 4 | 16 | 1265 | 1079 | 899 | 871 | 379.5 | 69.2
62 | 63.396 | 4.5 | 0 | 7.5 | 6.4 | 0 | 4 | 0 | 8 | 6 | 0.05 | 0.004 | 0 | 0 | 0.15 | 2 | 4 | 16 | 1307 | 1080 | 898 | 982 | 276 | 69.6
63 | 63.546 | 4.5 | 0 | 7.5 | 5.75 | 1.5 | 4 | 0 | 8 | 5 | 0.05 | 0.004 | 0 | 0 | 0.15 | 2 | 4 | 16 | 1307 | 1080 | 898 | 1093 | 138 | 70.1
64 | 64.046 | 3 | 0 | 7.5 | 6.2 | 0 | 5 | 1.5 | 6 | 6.5 | 0.004 | 0.05 | 0.05 | 0 | 0.15 | 2 | 4 | 16 | 1307 | 1080 | 898 | 982 | 276 | 70.3
65 | 60.081 | 2.5 | 0 | 10 | 6.2 | 0 | 6 | 1.5 | 7 | 6.5 | 0.05 | 0.004 | 0.015 | 0 | 0.15 | 2 | 4 | 16 | 1307 | 1080 | 898 | 982 | 276 | 72.7
66 | 59.546 | 2 | 0 | 10 | 6.2 | 0 | 7 | 1.5 | 7 | 6.5 | 0.05 | 0.004 | 0.05 | 0 | 0.15 | 2 | 4 | 16 | 1307 | 1080 | 898 | 982 | 276 | 72.7
67 | 61.281 | 3 | 0 | 10 | 6.5 | 0 | 5.5 | 1.5 | 5 | 7 | 0.05 | 0.004 | 0.015 | 0 | 0.15 | 2 | 4 | 16 | 1307 | 1080 | 898 | 871 | 552 | 74
68 | 63.081 | 3 | 0 | 7.5 | 6.2 | 0 | 5 | 1.5 | 7 | 6.5 | 0.004 | 0.05 | 0.015 | 0 | 0.15 | 2 | 4 | 16 | 1307 | 1080 | 898 | 1148 | 90 | 74.3
69 | 63.796 | 3 | 0 | 7.5 | 6 | 1 | 3 | 1.5 | 8 | 6 | 0.05 | 0.004 | 0 | 0 | 0.15 | 2 | 4 | 16 | 1307 | 1080 | 898 | 871 | 552 | 75.7
70 | 60.581 | 3 | 0 | 10 | 6.2 | 0 | 5 | 1.5 | 7 | 6.5 | 0.05 | 0.004 | 0.015 | 0 | 0.15 | 2 | 4 | 16 | 1307 | 1080 | 898 | 982 | 276 | 76.2
71 | 65.281 | 3 | 0 | 7.5 | 6.5 | 0.5 | 3 | 1.5 | 5 | 7.5 | 0.004 | 0.05 | 0.015 | 0 | 0.15 | 2 | 4 | 16 | 1307 | 1080 | 898 | 871 | 552 | 76.5
72 | 70.4 | 0 | 0 | 0 | 5.6 | 0 | 7.5 | 0 | 10.3 | 6.2 | 0 | 0 | 0 | 0 | 0 | 3 | 4 | 20 | 1315 | 1065 | 871 | 982 | 207 | 76.8
73 | 63.081 | 3 | 0 | 7.5 | 6.2 | 0 | 5 | 1.5 | 7 | 6.5 | 0.004 | 0.05 | 0.015 | 0 | 0.15 | 2 | 4 | 16 | 1307 | 1080 | 898 | 982 | 276 | 80.4
74 | 62.781 | 3 | 0 | 10 | 7 | 0 | 5.5 | 1.5 | 6 | 4 | 0.05 | 0.004 | 0.015 | 0 | 0.15 | 2 | 4 | 16 | 1307 | 1080 | 898 | 982 | 276 | 80.7
75 | 70.4 | 0 | 0 | 0 | 5.6 | 0 | 7.5 | 0 | 10.3 | 6.2 | 0 | 0 | 0 | 0 | 0 | 3 | 4 | 20 | 1315 | 1065 | 871 | 982 | 207 | 81.5
76 | 63.546 | 4.5 | 0 | 7.5 | 5.75 | 1.5 | 4 | 0 | 8 | 5 | 0.05 | 0.004 | 0 | 0 | 0.15 | 2 | 4 | 16 | 1307 | 1080 | 898 | 1148 | 90 | 82.9
77 | 64.781 | 3 | 0 | 7.5 | 6.5 | 0.5 | 3 | 1.5 | 5 | 8 | 0.004 | 0.05 | 0.015 | 0 | 0.15 | 2 | 4 | 16 | 1307 | 1080 | 898 | 982 | 276 | 83.6
78 | 65.281 | 3.5 | 0 | 7.5 | 6.5 | 0.5 | 3 | 1.5 | 5 | 7 | 0.004 | 0.05 | 0.015 | 0 | 0.15 | 2 | 4 | 16 | 1307 | 1080 | 898 | 871 | 552 | 84.3
79 | 60.996 | 4.5 | 0 | 7.5 | 5.8 | 5 | 0 | 3 | 8 | 5 | 0.05 | 0.004 | 0 | 0 | 0.15 | 2 | 4 | 16 | 1307 | 1080 | 898 | 871 | 552 | 85.6
80 | 65.281 | 3.5 | 0 | 7.5 | 6.5 | 0.5 | 3 | 1.5 | 5 | 7 | 0.004 | 0.05 | 0.015 | 0 | 0.15 | 2 | 4 | 16 | 1307 | 1080 | 898 | 982 | 276 | 85.6
81 | 70.4 | 0 | 0 | 0 | 5.6 | 0 | 7.5 | 0 | 10.3 | 6.2 | 0 | 0 | 0 | 0 | 0 | 3 | 4 | 20 | 1315 | 1065 | 871 | 871 | 414 | 86.4
82 | 63.131 | 3 | 0 | 7.5 | 5.75 | 1.5 | 5.9 | 0 | 8 | 5 | 0.05 | 0.004 | 0.015 | 0 | 0.15 | 2 | 4 | 16 | 1307 | 1080 | 898 | 871 | 552 | 86.8
83 | 62.646 | 3 | 0 | 7.5 | 5.75 | 1.5 | 5.9 | 0.5 | 8 | 5 | 0.05 | 0.004 | 0 | 0 | 0.15 | 2 | 4 | 16 | 1307 | 1080 | 898 | 871 | 552 | 87
84 | 64.53 | 0 | 0 | 5 | 4.15 | 3.68 | 6.5 | 0.92 | 10.6 | 4.42 | 0 | 0 | 0 | 0 | 0.2 | 3 | 4 | 20 | 1276 | 1080 | 871 | 871 | 448.5 | 89.2
85 | 63.131 | 3 | 0 | 7.5 | 5.75 | 1.5 | 5.9 | 0 | 8 | 5 | 0.05 | 0.004 | 0.015 | 0 | 0.15 | 2 | 4 | 16 | 1307 | 1080 | 898 | 1093 | 138 | 90
86 | 60.981 | 1 | 0 | 10 | 5.8 | 1.5 | 7 | 1.5 | 7 | 5 | 0.05 | 0.004 | 0.015 | 0 | 0.15 | 2 | 4 | 16 | 1307 | 1080 | 898 | 871 | 552 | 90.1
87 | 63.496 | 3 | 0 | 7.5 | 5.8 | 1.5 | 4 | 1.5 | 8 | 5 | 0.05 | 0.004 | 0 | 0 | 0.15 | 2 | 4 | 16 | 1307 | 1080 | 898 | 1148 | 90 | 90.4
88 | 70.4 | 0 | 0 | 0 | 5.6 | 0 | 7.5 | 0 | 10.3 | 6.2 | 0 | 0 | 0 | 0 | 0 | 3 | 4 | 20 | 1315 | 1065 | 871 | 871 | 414 | 90.8
89 | 59.885 | 0 | 0 | 10 | 5 | 2 | 12 | 0 | 9 | 0 | 0.1 | 0.015 | 0 | 0 | 2 | 4 | 4 | 32 | 1204 | 1080 | 870 | 982 | 248.4 | 91
90 | 61.281 | 2 | 0 | 10 | 6.5 | 0 | 6.5 | 1.5 | 5 | 7 | 0.05 | 0.004 | 0.015 | 0 | 0.15 | 2 | 4 | 16 | 1307 | 1080 | 898 | 982 | 276 | 91.9
91 | 62.9524 | 0 | 0 | 7.4 | 4.2 | 3.4 | 6 | 1.5 | 9.6 | 4.7 | 0.05 | 0.0076 | 0 | 0 | 0.19 | 2 | 4 | 16 | 1265 | 1079 | 899 | 760 | 621 | 92.4
92 | 62.6957 | 0 | 0 | 7.5 | 4.2 | 3.5 | 6 | 1.5 | 9.7 | 4.7 | 0.05 | 0.0043 | 0 | 0 | 0.15 | 2 | 4 | 16 | 1265 | 1079 | 899 | 760 | 621 | 92.5
93 | 60.981 | 2 | 0 | 10 | 5.8 | 1.5 | 6 | 1.5 | 7 | 5 | 0.05 | 0.004 | 0.015 | 0 | 0.15 | 2 | 4 | 16 | 1307 | 1080 | 898 | 871 | 552 | 92.7
94 | 63.496 | 3 | 0 | 7.5 | 5.8 | 1.5 | 4 | 1.5 | 8 | 5 | 0.05 | 0.004 | 0 | 0 | 0.15 | 2 | 4 | 16 | 1307 | 1080 | 898 | 871 | 552 | 94.5
95 | 61.281 | 3 | 0 | 10 | 6.5 | 0 | 5.5 | 1.5 | 5 | 7 | 0.05 | 0.004 | 0.015 | 0 | 0.15 | 2 | 4 | 16 | 1307 | 1080 | 898 | 982 | 276 | 94.7
96 | 71.946 | 2 | 0 | 0 | 5.8 | 1.5 | 4 | 2.5 | 7 | 5 | 0.05 | 0.004 | 0.05 | 0 | 0.15 | 2 | 4 | 16 | 1307 | 1080 | 898 | 871 | 552 | 96.5
97 | 64.046 | 3 | 0 | 7.5 | 6.2 | 0 | 5 | 1.5 | 6 | 6.5 | 0.004 | 0.05 | 0.05 | 0 | 0.15 | 2 | 4 | 16 | 1307 | 1080 | 898 | 1148 | 90 | 96.9
98 | 61.281 | 2 | 0 | 10 | 6.5 | 0 | 6.5 | 1.5 | 5 | 7 | 0.05 | 0.004 | 0.015 | 0 | 0.15 | 2 | 4 | 16 | 1307 | 1080 | 898 | 871 | 552 | 97.1
99 | 62.9524 | 0 | 0 | 7.4 | 4.2 | 3.4 | 6 | 1.5 | 9.6 | 4.7 | 0.05 | 0.0076 | 0 | 0 | 0.19 | 2 | 4 | 16 | 1265 | 1079 | 899 | 982 | 179.4 | 98.1
100 | 63.081 | 3 | 0 | 7.5 | 6.2 | 0 | 5 | 1.5 | 7 | 6.5 | 0.004 | 0.05 | 0.015 | 0 | 0.15 | 2 | 4 | 16 | 1307 | 1080 | 898 | 1093 | 138 | 98.4
101 | 63.796 | 3 | 0 | 7.5 | 6 | 1 | 3 | 1.5 | 8 | 6 | 0.05 | 0.004 | 0 | 0 | 0.15 | 2 | 4 | 16 | 1307 | 1080 | 898 | 1093 | 138 | 100.3
102 | 64.281 | 4.5 | 0 | 7.5 | 6.5 | 0.5 | 3 | 1.5 | 5 | 7 | 0.004 | 0.05 | 0.015 | 0 | 0.15 | 2 | 4 | 16 | 1307 | 1080 | 898 | 1093 | 138 | 100.6
103 | 64.396 | 4.5 | 0 | 7.5 | 6.4 | 0 | 0 | 3 | 8 | 6 | 0.05 | 0.004 | 0 | 0 | 0.15 | 2 | 4 | 16 | 1307 | 1080 | 898 | 871 | 552 | 101.9
104 | 64.046 | 6 | 0 | 7.5 | 5.75 | 1.5 | 2 | 0 | 8 | 5 | 0.05 | 0.004 | 0 | 0 | 0.15 | 2 | 4 | 16 | 1307 | 1080 | 898 | 982 | 276 | 103
105 | 64.781 | 3 | 0 | 7.5 | 6.5 | 0.5 | 3 | 1.5 | 5 | 8 | 0.004 | 0.05 | 0.015 | 0 | 0.15 | 2 | 4 | 16 | 1307 | 1080 | 898 | 871 | 552 | 103.9
106 | 59.885 | 0 | 0 | 10 | 5 | 2 | 12 | 0 | 9 | 0 | 0.1 | 0.015 | 0 | 0 | 2 | 4 | 4 | 32 | 1204 | 1080 | 870 | 871 | 517.5 | 105
107 | 66.8 | 0 | 0 | 5 | 5.4 | 0 | 6.9 | 2 | 7.9 | 5.9 | 0 | 0 | 0 | 0 | 0.1 | 4 | 4 | 20 | 1310 | 1080 | 704 | 1800 | 248.4 | 107.5
108 | 59.546 | 2 | 0 | 10 | 6.2 | 0 | 7 | 1.5 | 7 | 6.5 | 0.05 | 0.004 | 0.05 | 0 | 0.15 | 2 | 4 | 16 | 1307 | 1080 | 898 | 871 | 552 | 110
109 | 61.781 | 4 | 0 | 10 | 6.5 | 0 | 4 | 1.5 | 5 | 7 | 0.05 | 0.004 | 0.015 | 0 | 0.15 | 2 | 4 | 16 | 1307 | 1080 | 898 | 871 | 552 | 113.1
110 | 65.281 | 3.5 | 0 | 7.5 | 6.5 | 0.5 | 3 | 1.5 | 5 | 7 | 0.004 | 0.05 | 0.015 | 0 | 0.15 | 2 | 4 | 16 | 1307 | 1080 | 898 | 1148 | 90 | 113.3
111 | 63.081 | 3 | 0 | 7.5 | 6.2 | 0 | 5 | 1.5 | 7 | 6.5 | 0.004 | 0.05 | 0.015 | 0 | 0.15 | 2 | 4 | 16 | 1307 | 1080 | 898 | 871 | 552 | 114.3
112 | 64.53 | 0 | 0 | 5 | 4.15 | 3.68 | 6.5 | 0.92 | 10.6 | 4.42 | 0 | 0 | 0 | 0 | 0.2 | 3 | 4 | 20 | 1276 | 1080 | 871 | 982 | 220.8 | 114.5
113 | 64.281 | 4.5 | 0 | 7.5 | 6.5 | 0.5 | 3 | 1.5 | 5 | 7 | 0.004 | 0.05 | 0.015 | 0 | 0.15 | 2 | 4 | 16 | 1307 | 1080 | 898 | 982 | 276 | 115.5
114 | 60.081 | 2.5 | 0 | 10 | 6.2 | 0 | 6 | 1.5 | 7 | 6.5 | 0.05 | 0.004 | 0.015 | 0 | 0.15 | 2 | 4 | 16 | 1307 | 1080 | 898 | 871 | 552 | 119.1
115 | 62.781 | 3 | 0 | 10 | 7 | 0 | 5.5 | 1.5 | 6 | 4 | 0.05 | 0.004 | 0.015 | 0 | 0.15 | 2 | 4 | 16 | 1307 | 1080 | 898 | 871 | 552 | 119.2
116 | 61.781 | 4 | 0 | 10 | 6.5 | 0 | 4 | 1.5 | 5 | 7 | 0.05 | 0.004 | 0.015 | 0 | 0.15 | 2 | 4 | 16 | 1307 | 1080 | 898 | 982 | 276 | 119.8
117 | 64.781 | 3 | 0 | 7.5 | 6.5 | 0.5 | 3 | 1.5 | 5 | 8 | 0.004 | 0.05 | 0.015 | 0 | 0.15 | 2 | 4 | 16 | 1307 | 1080 | 898 | 1148 | 90 | 121.4
118 | 60.981 | 3 | 0 | 10 | 5.8 | 1.5 | 5 | 1.5 | 7 | 5 | 0.05 | 0.004 | 0.015 | 0 | 0.15 | 2 | 4 | 16 | 1307 | 1080 | 898 | 982 | 276 | 126.5
119 | 62.6957 | 0 | 0 | 7.5 | 4.2 | 3.5 | 6 | 1.5 | 9.7 | 4.7 | 0.05 | 0.0043 | 0 | 0 | 0.15 | 2 | 4 | 16 | 1265 | 1079 | 899 | 871 | 379.5 | 133.8
120 | 65.281 | 3 | 0 | 7.5 | 6.5 | 0.5 | 3 | 1.5 | 5 | 7.5 | 0.004 | 0.05 | 0.015 | 0 | 0.15 | 2 | 4 | 16 | 1307 | 1080 | 898 | 1148 | 90 | 143.2
121 | 64.281 | 4.5 | 0 | 7.5 | 6.5 | 0.5 | 3 | 1.5 | 5 | 7 | 0.004 | 0.05 | 0.015 | 0 | 0.15 | 2 | 4 | 16 | 1307 | 1080 | 898 | 871 | 552 | 147.4
122 | 63.781 | 5.5 | 0 | 7.5 | 6.5 | 0 | 3 | 1.5 | 5 | 7 | 0.004 | 0.05 | 0.015 | 0 | 0.15 | 2 | 4 | 16 | 1307 | 1080 | 898 | 1093 | 138 | 153.7
123 | 63.781 | 5.5 | 0 | 7.5 | 6.5 | 0 | 3 | 1.5 | 5 | 7 | 0.004 | 0.05 | 0.015 | 0 | 0.15 | 2 | 4 | 16 | 1307 | 1080 | 898 | 982 | 276 | 158.7
124 | 64.396 | 4.5 | 0 | 7.5 | 6.4 | 0 | 0 | 3 | 8 | 6 | 0.05 | 0.004 | 0 | 0 | 0.15 | 2 | 4 | 16 | 1307 | 1080 | 898 | 982 | 276 | 161.8
125 | 63.2 | 2.9 | 0 | 10 | 5.5 | 0 | 4.9 | 2 | 7.5 | 3.9 | 0 | 0 | 0 | 0 | 0.1 | 4 | 4 | 20 | 1310 | 1080 | 704 | 1800 | 248.4 | 164.7
126 | 60.2 | 0 | 0 | 5 | 5.6 | 1 | 8 | 0.6 | 8 | 6 | 0 | 0 | 0 | 0 | 5.6 | 4 | 4 | 20 | 1180 | 1140 | 870 | 1100 | 120 | 166
127 | 67.9 | 7.5 | 0 | 3.1 | 4.75 | 0 | 5 | 0 | 1.4 | 10 | 0 | 0 | 0.05 | 0.2 | 0.1 | 4 | 4 | 20 | 1180 | 1140 | 870 | 1200 | 70 | 167
128 | 64.73 | 0 | 0 | 5 | 4.15 | 3.68 | 6.5 | 0.92 | 10.6 | 4.42 | 0 | 0 | 0 | 0 | 0 | 3 | 4 | 20 | 1276 | 1080 | 871 | 982 | 220.8 | 173.5
129 | 61 | 4.8 | 0 | 8 | 5.49 | 0 | 7.5 | 0 | 4.4 | 8.6 | 0 | 0 | 0.01 | 0.1 | 0.1 | 4 | 4 | 20 | 1180 | 1140 | 870 | 1200 | 70 | 182
130 | 62.447 | 0 | 0 | 7.5 | 4.2 | 3.5 | 6.1 | 1.5 | 9.7 | 4.8 | 0.05 | 0.003 | 0 | 0 | 0.2 | 2 | 4 | 16 | 1265 | 1079 | 899 | 760 | 621 | 184.4
131 | 63.496 | 3 | 0 | 7.5 | 5.8 | 1.5 | 4 | 1.5 | 8 | 5 | 0.05 | 0.004 | 0 | 0 | 0.15 | 2 | 4 | 16 | 1307 | 1080 | 898 | 1093 | 138 | 184.5
132 | 65.449 | 1.49 | 0 | 0.99 | 5.2 | 0 | 5.59 | 0 | 11.73 | 7.42 | 0.08 | 0.031 | 0 | 1.77 | 0.25 | 4 | 4 | 20 | 1250 | 1080 | 871 | 1040 | 137.2 | 205.5
133 | 58.832 | 1.26 | 0 | 12.4 | 4.35 | 0 | 6.32 | 0.73 | 6.6 | 7.68 | 0.062 | 0.026 | 0 | 1.5 | 0.24 | 4 | 4 | 20 | 1270 | 1080 | 871 | 1040 | 137.2 | 211.1
134 | 64.9 | 5.8 | 0 | 4.8 | 5.78 | 0 | 6.8 | 0 | 3.8 | 7.5 | 0 | 0 | 0.02 | 0.5 | 0.1 | 4 | 4 | 20 | 1180 | 1140 | 870 | 1200 | 70 | 213
135 | 61.4 | 2.9 | 0 | 9.9 | 5.8 | 0 | 6.9 | 2 | 7.1 | 3.9 | 0 | 0 | 0 | 0 | 0.1 | 4 | 4 | 20 | 1310 | 1080 | 704 | 1800 | 248.4 | 219.6
136 | 63.781 | 5.5 | 0 | 7.5 | 6.5 | 0 | 3 | 1.5 | 5 | 7 | 0.004 | 0.05 | 0.015 | 0 | 0.15 | 2 | 4 | 16 | 1307 | 1080 | 898 | 1148 | 90 | 220.1
137 | 66.61 | 1.45 | 0 | 1.05 | 4.85 | 0 | 7.32 | 0.84 | 7.67 | 7.22 | 0.088 | 0.032 | 0 | 2.59 | 0.28 | 4 | 4 | 20 | 1250 | 1080 | 871 | 1040 | 137.2 | 220.3
138 | 64.956 | 1.46 | 0 | 1.01 | 5.17 | 0 | 6.63 | 0.84 | 9.79 | 8.88 | 0.075 | 0.029 | 0 | 0.87 | 0.29 | 4 | 4 | 20 | 1280 | 1080 | 871 | 1040 | 137.2 | 220.3
139 | 66.959 | 1.45 | 0 | 0.55 | 4.78 | 1.17 | 9.01 | 0.84 | 7.58 | 6.43 | 0.088 | 0.033 | 0 | 0.86 | 0.25 | 4 | 4 | 20 | 1250 | 1080 | 871 | 1040 | 137.2 | 220.5
140 | 67.96 | 0 | 0 | 2.52 | 4.4 | 3.18 | 6.5 | 0.92 | 10.1 | 4.42 | 0 | 0 | 0 | 0 | 0 | 3 | 4 | 20 | 1288 | 1080 | 871 | 982 | 220.8 | 224.8
141 | 63.9 | 7.2 | 0 | 6.4 | 5.47 | 0 | 5.2 | 0 | 1.8 | 9.5 | 0 | 0 | 0.03 | 0.3 | 0.2 | 4 | 4 | 20 | 1180 | 1140 | 870 | 1200 | 70 | 232
142 | 66.202 | 1.44 | 0 | 0.97 | 4.96 | 0 | 7.21 | 0.83 | 7.54 | 8.77 | 0.066 | 0.022 | 0 | 1.71 | 0.28 | 4 | 4 | 20 | 1270 | 1080 | 871 | 1040 | 137.2 | 232.2
143 | 61.366 | 1.32 | 0 | 8.63 | 4.53 | 0 | 6.59 | 0.76 | 6.89 | 8.02 | 0.06 | 0.024 | 0 | 1.57 | 0.24 | 4 | 4 | 20 | 1270 | 1080 | 871 | 1040 | 137.2 | 240.4
144 | 67.96 | 0 | 0 | 2.52 | 4.4 | 3.18 | 6.5 | 0.92 | 10.1 | 4.42 | 0 | 0 | 0 | 0 | 0 | 3 | 4 | 20 | 1288 | 1080 | 871 | 871 | 448.5 | 240.5
145 | 65.126 | 2.86 | 0 | 1.01 | 4.95 | 0 | 7.08 | 0.83 | 7.45 | 8.7 | 0.069 | 0.025 | 0 | 1.61 | 0.29 | 4 | 4 | 20 | 1270 | 1080 | 871 | 1040 | 137.2 | 244.8
146 | 64.281 | 4.5 | 0 | 7.5 | 6.5 | 0.5 | 3 | 1.5 | 5 | 7 | 0.004 | 0.05 | 0.015 | 0 | 0.15 | 2 | 4 | 16 | 1307 | 1080 | 898 | 1148 | 90 | 246.3
147 | 64.53 | 0 | 0 | 5 | 4.15 | 3.68 | 6.5 | 0.92 | 10.6 | 4.42 | 0 | 0 | 0 | 0 | 0.2 | 3 | 4 | 20 | 1276 | 1080 | 871 | 204 | 759 | 256.2
148 | 63.781 | 5.5 | 0 | 7.5 | 6.5 | 0 | 3 | 1.5 | 5 | 7 | 0.004 | 0.05 | 0.015 | 0 | 0.15 | 2 | 4 | 16 | 1307 | 1080 | 898 | 871 | 552 | 257.2
149 | 66.1 | 6 | 0 | 4.5 | 5.36 | 0 | 6 | 0 | 3 | 8.6 | 0 | 0 | 0.04 | 0.3 | 0.1 | 4 | 4 | 20 | 1180 | 1140 | 870 | 1200 | 70 | 261
150 | 60.2 | 0 | 0 | 5 | 5.6 | 1 | 8 | 0.6 | 8 | 6 | 0 | 0 | 0 | 0 | 5.6 | 4 | 4 | 20 | 1180 | 1140 | 870 | 1050 | 140 | 270
151 | 59.5 | 3 | 0 | 10 | 5.5 | 0 | 6 | 2 | 7 | 6.9 | 0 | 0 | 0 | 0 | 0.1 | 4 | 4 | 20 | 1310 | 1080 | 704 | 1800 | 248.4 | 271.5
152 | 59 | 4 | 0 | 10 | 5.5 | 0 | 3.5 | 0 | 7 | 10.9 | 0 | 0 | 0 | 0 | 0.1 | 4 | 4 | 20 | 1310 | 1080 | 704 | 1800 | 248.4 | 272.9
153 | 59.1 | 3.1 | 0 | 10 | 5.5 | 0 | 8.1 | 1 | 7 | 6.1 | 0 | 0 | 0 | 0 | 0.1 | 4 | 4 | 20 | 1310 | 1080 | 704 | 1800 | 248.4 | 273.8
154 | 64.123 | 1.38 | 0 | 4.51 | 4.74 | 0 | 6.89 | 0.8 | 7.2 | 8.38 | 0.061 | 0.026 | 0 | 1.64 | 0.25 | 4 | 4 | 20 | 1270 | 1080 | 871 | 1040 | 137.2 | 275.3
155 | 60.3 | 5.1 | 0 | 10 | 5.5 | 0 | 3.8 | 1 | 6.8 | 7.4 | 0 | 0 | 0 | 0 | 0.1 | 4 | 4 | 20 | 1310 | 1080 | 704 | 1800 | 248.4 | 276.7
156 | 64.53 | 0 | 0 | 5 | 4.15 | 3.68 | 6.5 | 0.92 | 10.6 | 4.42 | 0 | 0 | 0 | 0 | 0.2 | 3 | 4 | 20 | 1288 | 1080 | 871 | 982 | 220.8 | 276.7
157 | 64.73 | 0 | 0 | 5 | 4.15 | 3.68 | 6.5 | 0.92 | 10.6 | 4.42 | 0 | 0 | 0 | 0 | 0 | 3 | 4 | 20 | 1288 | 1080 | 871 | 315 | 448.5 | 277.1
158 | 67 | 6.5 | 0 | 4 | 5.18 | 0 | 5.5 | 0 | 2.4 | 9 | 0 | 0 | 0.02 | 0.3 | 0.1 | 4 | 4 | 20 | 1180 | 1140 | 870 | 1200 | 70 | 281
159 | 77.26 | 0 | 0 | 2.52 | 4.4 | 3.18 | 6.5 | 0.92 | 0.6 | 4.42 | 0 | 0 | 0 | 0 | 0.2 | 3 | 4 | 20 | 1288 | 1080 | 871 | 982 | 220.8 | 288.1
160 | 65.605 | 1.41 | 0 | 2.31 | 4.85 | 0 | 7.05 | 0.82 | 7.36 | 8.57 | 0.06 | 0.025 | 0 | 1.68 | 0.26 | 4 | 4 | 20 | 1270 | 1080 | 871 | 1040 | 137.2 | 298.7
161 | 59.2 | 3 | 0 | 10 | 5.4 | 0 | 7 | 2.1 | 7 | 6.2 | 0 | 0 | 0 | 0 | 0.1 | 4 | 4 | 20 | 1310 | 1080 | 704 | 1800 | 248.4 | 299.2
162 | 64.73 | 0 | 0 | 5 | 4.15 | 3.68 | 6.5 | 0.92 | 10.6 | 4.42 | 0 | 0 | 0 | 0 | 0 | 3 | 4 | 20 | 1288 | 1080 | 871 | 982 | 220.8 | 304.6
163 | 68.901 | 1.48 | 0 | 1.02 | 5.62 | 0 | 7.9 | 0.86 | 7.23 | 5.74 | 0.081 | 0.028 | 0 | 0.88 | 0.26 | 4 | 4 | 20 | 1280 | 1080 | 871 | 1040 | 137.2 | 311.1
164 | 61.6 | 3 | 0 | 8 | 6.2 | 0 | 5 | 2 | 7 | 7 | 0 | 0 | 0 | 0 | 0.2 | 4 | 4 | 20 | 1180 | 1140 | 870 | 1100 | 120 | 319
165 | 59.3 | 3.1 | 0 | 10 | 5.6 | 0 | 4 | 2 | 5 | 10.9 | 0 | 0 | 0 | 0 | 0.1 | 4 | 4 | 20 | 1310 | 1080 | 704 | 1800 | 248.4 | 319.6
166 | 67.237 | 1.44 | 0 | 0 | 4.96 | 0 | 7.21 | 0.83 | 7.54 | 8.77 | 0.07 | 0.023 | 0 | 1.71 | 0.21 | 4 | 4 | 20 | 1270 | 1080 | 871 | 1040 | 137.2 | 323.3
167 | 65.083 | 1.43 | 0 | 1.01 | 5.18 | 0 | 7 | 0.83 | 7.27 | 11.83 | 0.061 | 0.026 | 0 | 0 | 0.28 | 4 | 4 | 20 | 1280 | 1080 | 871 | 1040 | 137.2 | 328.3
168 | 66.162 | 1.44 | 0 | 1 | 4.96 | 0 | 7.21 | 0.83 | 7.54 | 8.77 | 0.066 | 0.032 | 0 | 1.71 | 0.28 | 4 | 4 | 20 | 1270 | 1080 | 871 | 1040 | 137.2 | 333.5
169 | 64.73 | 0 | 0 | 5 | 4.15 | 3.68 | 6.5 | 0.92 | 10.6 | 4.42 | 0 | 0 | 0 | 0 | 0 | 3 | 4 | 20 | 1276 | 1080 | 871 | 871 | 448.5 | 339.8
170 | 70.4 | 0 | 0 | 0 | 5.6 | 0 | 7.5 | 0 | 10.3 | 6.2 | 0 | 0 | 0 | 0 | 0 | 3 | 4 | 20 | 1315 | 1065 | 871 | 1037 | 124.2 | 344.6
171 | 67.275 | 1.46 | 0 | 1.01 | 5.34 | 0 | 8.41 | 0.84 | 7.19 | 7.25 | 0.07 | 0.025 | 0 | 0.87 | 0.26 | 4 | 4 | 20 | 1280 | 1080 | 871 | 1040 | 137.2 | 351.2
172 | 67.96 | 0 | 0 | 2.52 | 4.4 | 3.18 | 6.5 | 0.92 | 10.1 | 4.42 | 0 | 0 | 0 | 0 | 0 | 3 | 4 | 20 | 1288 | 1080 | 871 | 760 | 759 | 368
173 | 61.7 | 3 | 0 | 9 | 5.6 | 1 | 6 | 0.6 | 6.5 | 6.5 | 0 | 0 | 0 | 0 | 0.1 | 4 | 4 | 20 | 1180 | 1140 | 870 | 1100 | 120 | 377
174 | 60.2 | 0 | 0 | 5 | 5.6 | 1 | 8 | 0.6 | 8 | 6 | 0 | 0 | 0 | 0 | 5.6 | 4 | 4 | 20 | 1180 | 1140 | 870 | 950 | 240 | 380
175 | 61.6 | 3 | 0 | 8 | 6.2 | 0 | 5 | 2 | 7 | 7 | 0 | 0 | 0 | 0 | 0.2 | 4 | 4 | 20 | 1180 | 1140 | 870 | 1150 | 90 | 387
176 | 65.607 | 1.44 | 0 | 1.01 | 5.07 | 0 | 7.11 | 0.83 | 7.4 | 10.31 | 0.067 | 0.026 | 0 | 0.85 | 0.28 | 4 | 4 | 20 | 1280 | 1080 | 871 | 1040 | 137.2 | 388.9
177 | 74.9 | 0 | 0 | 0 | 5.5 | 1.1 | 5 | 2 | 5 | 6.5 | 0 | 0 | 0 | 0 | 0 | 4 | 4 | 32 | 1346 | 1080 | 871 | 1040 | 137.31 | 400
178 | 59.2 | 3.1 | 0 | 10 | 5.6 | 0 | 6 | 2 | 5 | 9 | 0 | 0 | 0 | 0 | 0.1 | 4 | 4 | 20 | 1310 | 1080 | 704 | 1800 | 248.4 | 406.8
179 | 66.078 | 2.89 | 0 | 1.01 | 5.27 | 0 | 5.61 | 0.84 | 7.5 | 9.59 | 0.066 | 0.026 | 0 | 0.86 | 0.26 | 4 | 4 | 20 | 1280 | 1080 | 871 | 1040 | 137.2 | 415.4
180 | 61.6 | 3 | 0 | 8 | 6.2 | 0 | 5 | 2 | 7 | 7 | 0 | 0 | 0 | 0 | 0.2 | 4 | 4 | 20 | 1180 | 1140 | 870 | 1050 | 140 | 416
181 | 66.405 | 1.45 | 0 | 1.02 | 5.2 | 0 | 7.8 | 0.84 | 7.29 | 8.79 | 0.069 | 0.026 | 0 | 0.86 | 0.25 | 4 | 4 | 20 | 1280 | 1080 | 871 | 1040 | 137.2 | 430
182 | 65.312 | 2.87 | 0 | 1.01 | 5.15 | 0 | 6.79 | 0.83 | 7.35 | 9.5 | 0.061 | 0.027 | 0 | 0.85 | 0.25 | 4 | 4 | 20 | 1280 | 1080 | 871 | 1040 | 137.2 | 433.4
183 | 61.7 | 3 | 0 | 9 | 5.6 | 1 | 6 | 0.6 | 6.5 | 6.5 | 0 | 0 | 0 | 0 | 0.1 | 4 | 4 | 20 | 1180 | 1140 | 870 | 1150 | 90 | 435
184 | 66.06 | 2.89 | 0 | 1.01 | 5.28 | 0 | 6.56 | 0.84 | 7.36 | 8.78 | 0.071 | 0.029 | 0 | 0.86 | 0.26 | 4 | 4 | 20 | 1280 | 1080 | 871 | 1040 | 137.2 | 436.5
185 | 70.5 | 0 | 0 | 5 | 5 | 1.5 | 4 | 0 | 10 | 4 | 0 | 0 | 0 | 0 | 0 | 4 | 4 | 32 | 1288 | 1080 | 870 | 1040 | 137.31 | 440
186 | 60.2 | 0 | 0 | 5 | 5.6 | 1 | 8 | 0.6 | 8 | 6 | 0 | 0 | 0 | 0 | 5.6 | 4 | 4 | 20 | 1180 | 1140 | 870 | 850 | 500 | 450
187 | 65.89 | 5.61 | 0 | 0.99 | 5.2 | 0 | 7.56 | 0.81 | 4.27 | 8.52 | 0.07 | 0.03 | 0 | 0.83 | 0.22 | 4 | 4 | 20 | 1280 | 1080 | 871 | 1040 | 137.2 | 454.3
188 | 66.103 | 4.27 | 0 | 0.99 | 5.12 | 0 | 8.8 | 0.81 | 4.23 | 8.52 | 0.061 | 0.026 | 0 | 0.83 | 0.24 | 4 | 4 | 20 | 1280 | 1080 | 871 | 1040 | 137.2 | 460.6
189 | 61.7 | 3 | 0 | 9 | 5.6 | 1 | 6 | 0.6 | 6.5 | 6.5 | 0 | 0 | 0 | 0 | 0.1 | 4 | 4 | 20 | 1180 | 1140 | 870 | 1050 | 140 | 468
190 | 67.9 | 7.5 | 0 | 3.1 | 4.75 | 0 | 5 | 0 | 1.4 | 10 | 0 | 0 | 0.05 | 0.2 | 0.1 | 4 | 4 | 20 | 1180 | 1140 | 870 | 1150 | 90 | 473
191 | 67.453 | 1.46 | 0 | 1 | 5.21 | 0 | 6.09 | 4.21 | 6.15 | 7.25 | 0.061 | 0.036 | 0 | 0.87 | 0.21 | 4 | 4 | 20 | 1280 | 1080 | 871 | 1040 | 137.2 | 477.5
192 | 61 | 4.8 | 0 | 8 | 5.49 | 0 | 7.5 | 0 | 4.4 | 8.6 | 0 | 0 | 0.01 | 0.1 | 0.1 | 4 | 4 | 20 | 1180 | 1140 | 870 | 1150 | 90 | 485
193 | 67.9 | 7.5 | 0 | 3.1 | 4.75 | 0 | 5 | 0 | 1.4 | 10 | 0 | 0 | 0.05 | 0.2 | 0.1 | 4 | 4 | 20 | 1180 | 1140 | 870 | 1100 | 120 | 487
194 | 61 | 4.8 | 0 | 8 | 5.49 | 0 | 7.5 | 0 | 4.4 | 8.6 | 0 | 0 | 0.01 | 0.1 | 0.1 | 4 | 4 | 20 | 1180 | 1140 | 870 | 1100 | 120 | 498
195 | 64.53 | 0 | 0 | 5 | 4.15 | 3.68 | 6.5 | 0.92 | 10.6 | 4.42 | 0 | 0 | 0 | 0 | 0.2 | 3 | 4 | 20 | 1288 | 1080 | 871 | 871 | 448.5 | 502.3
196 | 66.565 | 1.45 | 0 | 1 | 5.14 | 0 | 6.57 | 2.51 | 6.74 | 8.79 | 0.069 | 0.026 | 0 | 0.86 | 0.28 | 4 | 4 | 20 | 1280 | 1080 | 871 | 1040 | 137.2 | 507.3
197 | 65.964 | 2.83 | 0 | 0.89 | 5.1 | 0 | 8.89 | 0.82 | 5.75 | 8.61 | 0.061 | 0.025 | 0 | 0.84 | 0.22 | 4 | 4 | 20 | 1280 | 1080 | 871 | 1040 | 137.2 | 508.9
198 | 65.624 | 1.43 | 0 | 1.01 | 5.07 | 0 | 8.07 | 0.83 | 7.27 | 9.5 | 0.061 | 0.025 | 0 | 0.85 | 0.26 | 4 | 4 | 20 | 1280 | 1080 | 871 | 1040 | 137.2 | 509.9
199 | 65.605 | 1.43 | 0 | 1.02 | 5.07 | 0 | 8.53 | 0.83 | 7.21 | 9.1 | 0.061 | 0.024 | 0 | 0.85 | 0.27 | 4 | 4 | 20 | 1280 | 1080 | 871 | 1040 | 137.2 | 525.5
200 | 64.53 | 0 | 0 | 5 | 4.15 | 3.68 | 6.5 | 0.92 | 10.6 | 4.42 | 0 | 0 | 0 | 0 | 0.2 | 3 | 4 | 20 | 1288 | 1080 | 871 | 204 | 759 | 528.5
201 | 77.26 | 0 | 0 | 2.52 | 4.4 | 3.18 | 6.5 | 0.92 | 0.6 | 4.42 | 0 | 0 | 0 | 0 | 0.2 | 3 | 4 | 20 | 1288 | 1080 | 871 | 871 | 448.5 | 546.5
202 | 66.023 | 1.29 | 0 | 0.98 | 5.4 | 0 | 8.62 | 0.77 | 6.5 | 9.23 | 0.065 | 0.022 | 0 | 0.89 | 0.21 | 4 | 4 | 20 | 1280 | 1080 | 871 | 1040 | 137.2 | 550.3
203 | 65.73 | 1.42 | 0 | 1 | 5.08 | 0 | 8.8 | 0.83 | 7.1 | 8.9 | 0.07 | 0.02 | 0 | 0.8 | 0.25 | 4 | 4 | 20 | 1280 | 1080 | 871 | 1040 | 137.2 | 555.5
204 | 64.9 | 5.8 | 0 | 4.8 | 5.78 | 0 | 6.8 | 0 | 3.8 | 7.5 | 0 | 0 | 0.02 | 0.5 | 0.1 | 4 | 4 | 20 | 1180 | 1140 | 870 | 1100 | 120 | 572
205 | 65.394 | 1.57 | 0 | 0.98 | 4.75 | 0 | 9.35 | 0.88 | 7.79 | 8.18 | 0.062 | 0.024 | 0 | 0.81 | 0.21 | 4 | 4 | 20 | 1280 | 1080 | 871 | 1040 | 137.2 | 580.9
206 | 63.9 | 7.2 | 0 | 6.4 | 5.47 | 0 | 5.2 | 0 | 1.8 | 9.5 | 0 | 0 | 0.03 | 0.3 | 0.2 | 4 | 4 | 20 | 1180 | 1140 | 870 | 1100 | 120 | 583
207 | 66.1 | 6 | 0 | 4.5 | 5.36 | 0 | 6 | 0 | 3 | 8.6 | 0 | 0 | 0.04 | 0.3 | 0.1 | 4 | 4 | 20 | 1180 | 1140 | 870 | 1100 | 120 | 584
208 | 65.788 | 1.44 | 0 | 1.01 | 5.12 | 0 | 9 | 0.41 | 7.33 | 8.72 | 0.06 | 0.022 | 0 | 0.85 | 0.25 | 4 | 4 | 20 | 1280 | 1080 | 871 | 1040 | 137.2 | 588.8
209 | 63.9 | 7.2 | 0 | 6.4 | 5.47 | 0 | 5.2 | 0 | 1.8 | 9.5 | 0 | 0 | 0.03 | 0.3 | 0.2 | 4 | 4 | 20 | 1180 | 1140 | 870 | 1150 | 90 | 590
210 | 67 | 6.5 | 0 | 4 | 5.18 | 0 | 5.5 | 0 | 2.4 | 9 | 0 | 0 | 0.02 | 0.3 | 0.1 | 4 | 4 | 20 | 1180 | 1140 | 870 | 1100 | 120 | 592
211 | 64.9 | 5.8 | 0 | 4.8 | 5.78 | 0 | 6.8 | 0 | 3.8 | 7.5 | 0 | 0 | 0.02 | 0.5 | 0.1 | 4 | 4 | 20 | 1180 | 1140 | 870 | 1150 | 90 | 593
212 | 67.499 | 1.44 | 0 | 1.2 | 5.03 | 0.38 | 6.93 | 0.83 | 7.22 | 8.72 | 0.078 | 0.033 | 0 | 0.43 | 0.21 | 4 | 4 | 20 | 1280 | 1080 | 871 | 1040 | 137.2 | 610.1
213 | 65.639 | 1.43 | 0 | 1 | 5.07 | 0 | 8.76 | 0.83 | 7.18 | 8.9 | 0.07 | 0.021 | 0 | 0.85 | 0.25 | 4 | 4 | 20 | 1280 | 1080 | 871 | 1040 | 137.2 | 611.1
214 | 66.1 | 6 | 0 | 4.5 | 5.36 | 0 | 6 | 0 | 3 | 8.6 | 0 | 0 | 0.04 | 0.3 | 0.1 | 4 | 4 | 20 | 1180 | 1140 | 870 | 1150 | 90 | 623
215 | 67 | 6.5 | 0 | 4 | 5.18 | 0 | 5.5 | 0 | 2.4 | 9 | 0 | 0 | 0.02 | 0.3 | 0.1 | 4 | 4 | 20 | 1180 | 1140 | 870 | 1150 | 90 | 650
216 | 65.621 | 1.43 | 0 | 0.99 | 5.07 | 0 | 8.99 | 0.83 | 7.15 | 8.7 | 0.064 | 0.025 | 0 | 0.85 | 0.28 | 4 | 4 | 20 | 1280 | 1080 | 871 | 1040 | 137.2 | 665.1
217 | 64.73 | 0 | 0 | 5 | 4.15 | 3.68 | 6.5 | 0.92 | 10.6 | 4.42 | 0 | 0 | 0 | 0 | 0 | 3 | 4 | 20 | 1276 | 1080 | 871 | 204 | 759 | 697.6
218 | 64.73 | 0 | 0 | 5 | 4.15 | 3.68 | 6.5 | 0.92 | 10.6 | 4.42 | 0 | 0 | 0 | 0 | 0 | 3 | 4 | 20 | 1288 | 1080 | 871 | 760 | 759 | 697.6
219 | 61.6 | 3 | 0 | 8 | 6.2 | 0 | 5 | 2 | 7 | 7 | 0 | 0 | 0 | 0 | 0.2 | 4 | 4 | 20 | 1180 | 1140 | 870 | 850 | 500 | 805
220 | 70.4 | 0 | 0 | 0 | 5.6 | 0 | 7.5 | 0 | 10.3 | 6.2 | 0 | 0 | 0 | 0 | 0 | 3 | 4 | 20 | 1315 | 1065 | 871 | 1037 | 103.5 | 816.5
221 | 61.6 | 3 | 0 | 8 | 6.2 | 0 | 5 | 2 | 7 | 7 | 0 | 0 | 0 | 0 | 0.2 | 4 | 4 | 20 | 1180 | 1140 | 870 | 950 | 240 | 837
222 | 63.1235 | 2.7 | 0 | 8 | 5.5 | 0.5 | 6.2 | 0.5 | 6.1 | 7.2 | 0.022 | 0.0045 | 0 | 0 | 0.15 | 2 | 4 | 20 | 1310 | 1145 | 870 | 950 | 250 | 847
223 | 60.0695 | 3 | 0 | 9.5 | 5.6 | 0.6 | 6.4 | 0.6 | 6.5 | 7.5 | 0.025 | 0.0055 | 0 | 0 | 0.2 | 2 | 4 | 20 | 1310 | 1145 | 870 | 950 | 250 | 880
224 | 57.9135 | 3.2 | 0 | 10 | 5.8 | 0.9 | 6.6 | 0.7 | 6.8 | 7.8 | 0.03 | 0.0065 | 0 | 0 | 0.25 | 2 | 4 | 20 | 1310 | 1145 | 870 | 950 | 250 | 895
225 | 61.7 | 3 | 0 | 9 | 5.6 | 1 | 6 | 0.6 | 6.5 | 6.5 | 0 | 0 | 0 | 0 | 0.1 | 4 | 4 | 20 | 1180 | 1140 | 870 | 850 | 500 | 917
226 | 60.67 | 3 | 0 | 9.5 | 5.7 | 0.6 | 6.5 | 0.6 | 6.5 | 6.7 | 0.025 | 0.005 | 0 | 0 | 0.2 | 2 | 4 | 20 | 1310 | 1145 | 870 | 950 | 250 | 918
227 | 59.27 | 3 | 0 | 9.5 | 5.6 | 0.6 | 6.5 | 0.6 | 6.5 | 8.2 | 0.025 | 0.005 | 0 | 0 | 0.2 | 2 | 4 | 20 | 1310 | 1145 | 870 | 950 | 250 | 947
228 | 61.7 | 3 | 0 | 9 | 5.6 | 1 | 6 | 0.6 | 6.5 | 6.5 | 0 | 0 | 0 | 0 | 0.1 | 4 | 4 | 20 | 1180 | 1140 | 870 | 950 | 240 | 953
229 | 60.72 | 2.9 | 0 | 9.7 | 5.65 | 1 | 6.4 | 0.6 | 6.4 | 6.5 | 0.03 | 0 | 0 | 0 | 0.1 | 2 | 4 | 20 | 1310 | 1145 | 870 | 950 | 250 | 1018
230 | 67.9 | 7.5 | 0 | 3.1 | 4.75 | 0 | 5 | 0 | 1.4 | 10 | 0 | 0 | 0.05 | 0.2 | 0.1 | 4 | 4 | 20 | 1180 | 1140 | 870 | 1050 | 140 | 1423
231 | 61 | 4.8 | 0 | 8 | 5.49 | 0 | 7.5 | 0 | 4.4 | 8.6 | 0 | 0 | 0.01 | 0.1 | 0.1 | 4 | 4 | 20 | 1180 | 1140 | 870 | 1050 | 140 | 1469
232 | 64.9 | 5.8 | 0 | 4.8 | 5.78 | 0 | 6.8 | 0 | 3.8 | 7.5 | 0 | 0 | 0.02 | 0.5 | 0.1 | 4 | 4 | 20 | 1180 | 1140 | 870 | 1050 | 140 | 1592
233 | 63.9 | 7.2 | 0 | 6.4 | 5.47 | 0 | 5.2 | 0 | 1.8 | 9.5 | 0 | 0 | 0.03 | 0.3 | 0.2 | 4 | 4 | 20 | 1180 | 1140 | 870 | 1050 | 140 | 1648
234 | 59.9 | 0 | 0 | 7.3 | 5.3 | 0 | 18.6 | 0 | 5.5 | 3.4 | 0 | 0 | 0 | 0 | 0 | 4 | 5 | 20 | 1348 | 982 | 870 | 1040 | 137.31 | 1707
235 | 60.1 | 0 | 0 | 7.5 | 5.2 | 0 | 16.6 | 0 | 5.5 | 5.1 | 0 | 0 | 0 | 0 | 0 | 4 | 5 | 20 | 1348 | 982 | 870 | 1040 | 137.31 | 1751
236 | 66.1 | 6 | 0 | 4.5 | 5.36 | 0 | 6 | 0 | 3 | 8.6 | 0 | 0 | 0.04 | 0.3 | 0.1 | 4 | 4 | 20 | 1180 | 1140 | 870 | 1050 | 140 | 1752
237 | 67 | 6.5 | 0 | 4 | 5.18 | 0 | 5.5 | 0 | 2.4 | 9 | 0 | 0 | 0.02 | 0.3 | 0.1 | 4 | 4 | 20 | 1180 | 1140 | 870 | 1050 | 140 | 1803
238 | 66.4 | 0 | 0 | 0 | 5.3 | 0 | 8.7 | 0 | 9.2 | 10.4 | 0 | 0 | 0 | 0 | 0 | 4 | 5 | 20 | 1324 | 982 | 870 | 1040 | 137.31 | 1827
239 | 67.7 | 0 | 0 | 0 | 5.2 | 0 | 12.8 | 0 | 6.6 | 7.7 | 0 | 0 | 0 | 0 | 0 | 4 | 5 | 20 | 1348 | 982 | 870 | 1040 | 137.31 | 1920
240 | 64.5235 | 2.5 | 0 | 7.8 | 5.3 | 0.4 | 6 | 0.5 | 5.8 | 7 | 0.022 | 0.0045 | 0 | 0 | 0.15 | 2 | 4 | 20 | 1310 | 1145 | 870 | 950 | 200 | 1990
241 | 63.1235 | 2.7 | 0 | 8 | 5.5 | 0.5 | 6.2 | 0.5 | 6.1 | 7.2 | 0.022 | 0.0045 | 0 | 0 | 0.15 | 2 | 4 | 20 | 1310 | 1145 | 870 | 950 | 200 | 2138
242 | 60.67 | 3 | 0 | 9.5 | 5.7 | 0.6 | 6.5 | 0.6 | 6.5 | 6.7 | 0.025 | 0.005 | 0 | 0 | 0.2 | 2 | 4 | 20 | 1310 | 1145 | 870 | 950 | 200 | 2203
243 | 57.4135 | 3.2 | 0 | 10 | 6 | 1 | 6.6 | 0.7 | 7 | 7.8 | 0.03 | 0.0065 | 0 | 0 | 0.25 | 2 | 4 | 20 | 1310 | 1145 | 870 | 950 | 200 | 2250
244 | 59.27 | 3 | 0 | 9.5 | 5.6 | 0.6 | 6.5 | 0.6 | 6.5 | 8.2 | 0.025 | 0.005 | 0 | 0 | 0.2 | 2 | 4 | 20 | 1310 | 1145 | 870 | 950 | 200 | 2280
245 | 60.0695 | 3 | 0 | 9.5 | 5.6 | 0.6 | 6.4 | 0.6 | 6.5 | 7.5 | 0.025 | 0.0055 | 0 | 0 | 0.2 | 2 | 4 | 20 | 1310 | 1145 | 870 | 950 | 200 | 2388
246 | 60.72 | 2.9 | 0 | 9.7 | 5.65 | 1 | 6.4 | 0.6 | 6.4 | 6.5 | 0.03 | 0 | 0 | 0 | 0.1 | 2 | 4 | 20 | 1310 | 1145 | 870 | 950 | 190 | 2438
247 | 57.9135 | 3.2 | 0 | 10 | 5.8 | 0.9 | 6.6 | 0.7 | 6.8 | 7.8 | 0.03 | 0.0065 | 0 | 0 | 0.25 | 2 | 4 | 20 | 1310 | 1145 | 870 | 950 | 200 | 2467
248 | 67.9 | 7.5 | 0 | 3.1 | 4.75 | 0 | 5 | 0 | 1.4 | 10 | 0 | 0 | 0.05 | 0.2 | 0.1 | 4 | 4 | 20 | 1180 | 1140 | 870 | 850 | 500 | 2537
249 | 61 | 4.8 | 0 | 8 | 5.49 | 0 | 7.5 | 0 | 4.4 | 8.6 | 0 | 0 | 0.01 | 0.1 | 0.1 | 4 | 4 | 20 | 1180 | 1140 | 870 | 850 | 500 | 2568
250 | 64.9 | 5.8 | 0 | 4.8 | 5.78 | 0 | 6.8 | 0 | 3.8 | 7.5 | 0 | 0 | 0.02 | 0.5 | 0.1 | 4 | 4 | 20 | 1180 | 1140 | 870 | 850 | 500 | 2696
251 | 63.9 | 7.2 | 0 | 6.4 | 5.47 | 0 | 5.2 | 0 | 1.8 | 9.5 | 0 | 0 | 0.03 | 0.3 | 0.2 | 4 | 4 | 20 | 1180 | 1140 | 870 | 850 | 500 | 2721
252 | 66.1 | 6 | 0 | 4.5 | 5.36 | 0 | 6 | 0 | 3 | 8.6 | 0 | 0 | 0.04 | 0.3 | 0.1 | 4 | 4 | 20 | 1180 | 1140 | 870 | 850 | 500 | 3054
253 | 67 | 6.5 | 0 | 4 | 5.18 | 0 | 5.5 | 0 | 2.4 | 9 | 0 | 0 | 0.02 | 0.3 | 0.1 | 4 | 4 | 20 | 1180 | 1140 | 870 | 850 | 500 | 3243
254 | 67.9 | 7.5 | 0 | 3.1 | 4.75 | 0 | 5 | 0 | 1.4 | 10 | 0 | 0 | 0.05 | 0.2 | 0.1 | 4 | 4 | 20 | 1180 | 1140 | 870 | 950 | 240 | 3427
255 | 61 | 4.8 | 0 | 8 | 5.49 | 0 | 7.5 | 0 | 4.4 | 8.6 | 0 | 0 | 0.01 | 0.1 | 0.1 | 4 | 4 | 20 | 1180 | 1140 | 870 | 950 | 240 | 3468
256 | 64.5235 | 2.5 | 0 | 7.8 | 5.3 | 0.4 | 6 | 0.5 | 5.8 | 7 | 0.022 | 0.0045 | 0 | 0 | 0.15 | 2 | 4 | 20 | 1310 | 1145 | 870 | 950 | 165 | 3690
257 | 64.9 | 5.8 | 0 | 4.8 | 5.78 | 0 | 6.8 | 0 | 3.8 | 7.5 | 0 | 0 | 0.02 | 0.5 | 0.1 | 4 | 4 | 20 | 1180 | 1140 | 870 | 950 | 240 | 3721
258 | 63.9 | 7.2 | 0 | 6.4 | 5.47 | 0 | 5.2 | 0 | 1.8 | 9.5 | 0 | 0 | 0.03 | 0.3 | 0.2 | 4 | 4 | 20 | 1180 | 1140 | 870 | 950 | 240 | 3764
259 | 66.1 | 6 | 0 | 4.5 | 5.36 | 0 | 6 | 0 | 3 | 8.6 | 0 | 0 | 0.04 | 0.3 | 0.1 | 4 | 4 | 20 | 1180 | 1140 | 870 | 950 | 240 | 3825
260 | 67 | 6.5 | 0 | 4 | 5.18 | 0 | 5.5 | 0 | 2.4 | 9 | 0 | 0 | 0.02 | 0.3 | 0.1 | 4 | 4 | 20 | 1180 | 1140 | 870 | 950 | 240 | 3917
261 | 57.4135 | 3.2 | 0 | 10 | 6 | 1 | 6.6 | 0.7 | 7 | 7.8 | 0.03 | 0.0065 | 0 | 0 | 0.25 | 2 | 4 | 20 | 1310 | 1145 | 870 | 950 | 165 | 4430
262 | 60.72 | 2.9 | 0 | 9.7 | 5.65 | 1 | 6.4 | 0.6 | 6.4 | 6.5 | 0.03 | 0 | 0 | 0 | 0.1 | 2 | 4 | 20 | 1310 | 1145 | 870 | 950 | 165 | 4760
263 | 59.27 | 3 | 0 | 9.5 | 5.6 | 0.6 | 6.5 | 0.6 | 6.5 | 8.2 | 0.025 | 0.005 | 0 | 0 | 0.2 | 2 | 4 | 20 | 1310 | 1145 | 870 | 950 | 165 | 5040
264 | 60.67 | 3 | 0 | 9.5 | 5.7 | 0.6 | 6.5 | 0.6 | 6.5 | 6.7 | 0.025 | 0.005 | 0 | 0 | 0.2 | 2 | 4 | 20 | 1310 | 1145 | 870 | 950 | 165 | 5180
265 | 63.1235 | 2.7 | 0 | 8 | 5.5 | 0.5 | 6.2 | 0.5 | 6.1 | 7.2 | 0.022 | 0.0045 | 0 | 0 | 0.15 | 2 | 4 | 20 | 1310 | 1145 | 870 | 950 | 165 | 6050
266 | 60.0695 | 3 | 0 | 9.5 | 5.6 | 0.6 | 6.4 | 0.6 | 6.5 | 7.5 | 0.025 | 0.0055 | 0 | 0 | 0.2 | 2 | 4 | 20 | 1310 | 1145 | 870 | 950 | 165 | 6815
267 | 57.9135 | 3.2 | 0 | 10 | 5.8 | 0.9 | 6.6 | 0.7 | 6.8 | 7.8 | 0.03 | 0.0065 | 0 | 0 | 0.25 | 2 | 4 | 20 | 1310 | 1145 | 870 | 950 | 165 | 6910
268 | 64 | 4.9 | 2 | 5.8 | 5.9 | 0 | 5.9 | 2.9 | 2.9 | 5.6 | 0 | 0 | 0 | 0 | 0.1 | 5 | 4 | 20 | 1270 | 1100 | 870 | 900 | 392 | 990
269 | 64 | 4.9 | 2 | 5.8 | 5.9 | 0 | 5.9 | 2.9 | 2.9 | 5.6 | 0 | 0 | 0 | 0 | 0.1 | 5 | 4 | 20 | 1270 | 1100 | 870 | 1100 | 137 | 400
270 | 58 | 0 | 2.5 | 7.9 | 4.9 | 0 | 11.1 | 2.8 | 5 | 7.8 | 0 | 0 | 0 | 0 | 0 | 5 | 4 | 20 | 1270 | 1100 | 870 | 900 | 392 | 911
271 | 58 | 0 | 2.5 | 7.9 | 4.9 | 0 | 11.1 | 2.8 | 5 | 7.8 | 0 | 0 | 0 | 0 | 0 | 5 | 4 | 20 | 1270 | 1100 | 870 | 1100 | 137 | 502
272 | 58.3 | 5 | 1.6 | 12 | 6 | 0 | 6 | 2 | 3 | 6 | 0 | 0 | 0 | 0 | 0.1 | 5 | 4 | 20 | 1340 | 1150 | 870 | 1100 | 137 | 145 | 2
273 | 62.9 | 5 | 2 | 6 | 6 | 0 | 6 | 3 | 3 | 6 | 0 | 0 | 0 | 0 | 0.1 | 5 | 4 | 20 | 1340 | 1150 | 870 | 1100 | 137 | 415 | 2
275 | 64.9 | 5 | 0 | 6 | 6 | 0 | 6 | 3 | 3 | 6 | 0 | 0 | 0 | 0 | 0.1 | 2 | 10 | 20 | 1340 | 1350 | 870 | 1100 | 137 | 260 | 2
276 | 59.9 | 5 | 0 | 12 | 6 | 0 | 6 | 2 | 3 | 6 | 0 | 0 | 0 | 0 | 0.1 | 1 | 4 | 20 | 1300 | 1100 | 870 | 1100 | 137 | 224 | 2
274 | 69.57 | 6 | 0 | 3 | 5.7 | 0.2 | 5 | 0.4 | 2 | 8 | 0 | 0 | 0 | 0.1 | 0.03 | 5 | 4 | 20 | 1340 | 1150 | 870 | 1100 | 137 | 220 | 3
277 | 63.9 | 4.9 | 2 | 5.9 | 5.9 | 0 | 5.9 | 2.9 | 2.9 | 5.6 | 0 | 0 | 0 | 0 | 0.1 | 5 | 4 | 20 | 1340 | 1150 | 870 | 1100 | 137 | 399 | 3
278 | 61.2 | 4.7 | 5 | 5.6 | 5.6 | 0 | 5.6 | 2.8 | 2.8 | 5.6 | 0 | 0 | 0 | 1 | 0.1 | 5 | 4 | 20 | 1340 | 1150 | 870 | 1100 | 137 | 399 | 3
279 | 59.9 | 4.7 | 5 | 5.6 | 5.6 | 0 | 5.6 | 2.8 | 2.8 | 7.9 | 0 | 0 | 0 | 0 | 0.1 | 5 | 4 | 20 | 1340 | 1150 | 870 | 1100 | 137 | 302 | 3
280 | 60 | 6.9 | 5 | 5.6 | 5.6 | 0 | 5.6 | 2.8 | 2.8 | 5.6 | 0 | 0 | 0 | 0 | 0.1 | 5 | 4 | 20 | 1340 | 1150 | 870 | 1100 | 137 | 453 | 3
281 | 59.2 | 4.9 | 6 | 5.8 | 5.8 | 0 | 5.8 | 3.9 | 2.9 | 5.6 | 0 | 0 | 0 | 0 | 0.1 | 5 | 4 | 20 | 1340 | 1150 | 870 | 1100 | 137 | 1137 | 3
282 | 66.5 | 4.5 | 0 | 8 | 6 | 0 | 9 | 0 | 6 | 0 | 0 | 0 | 0 | 0 | 0 | 4 | 4 | 24 | 1320 | 1120 | 870 | 760 | 800 | 426 | 1
283 | 66.5 | 4.5 | 0 | 8 | 6 | 0 | 9 | 0 | 6 | 0 | 0 | 0 | 0 | 0 | 0 | 4 | 4 | 24 | 1320 | 1120 | 870 | 780 | 800 | 259 | 1
284 | 66.5 | 4.5 | 0 | 8 | 6 | 0 | 9 | 0 | 6 | 0 | 0 | 0 | 0 | 0 | 0 | 4 | 4 | 24 | 1320 | 1120 | 870 | 800 | 800 | 121.3 | 1
285 | 66.5 | 4.5 | 0 | 8 | 6 | 0 | 9 | 0 | 6 | 0 | 0 | 0 | 0 | 0 | 0 | 4 | 4 | 24 | 1320 | 1120 | 870 | 760 | 800 | 425 | 1
286 | 66.5 | 4.5 | 0 | 8 | 6 | 0 | 9 | 0 | 6 | 0 | 0 | 0 | 0 | 0 | 0 | 4 | 4 | 24 | 1320 | 1120 | 870 | 760 | 820 | 352 | 1
287 | 66.5 | 4.5 | 0 | 8 | 6 | 0 | 9 | 0 | 6 | 0 | 0 | 0 | 0 | 0 | 0 | 4 | 4 | 24 | 1320 | 1120 | 870 | 760 | 840 | 102 | 1
288 | 71 | 0 | 0 | 8 | 6 | 0 | 9 | 0 | 6 | 0 | 0 | 0 | 0 | 0 | 0 | 4 | 4 | 24 | 1320 | 1120 | 870 | 760 | 800 | 121.1 | 1
289 | 74.5 | 4 | 0 | 0 | 6 | 0.5 | 5 | 1 | 4 | 5 | 0 | 0 | 0 | 0 | 0 | 15 | 4 | 24 | 1348 | 1140 | 870 | 1150 | 100 | 30 | 4
290 | 72.5 | 4 | 2 | 0 | 6 | 0.5 | 5 | 1 | 4 | 5 | 0 | 0 | 0 | 0 | 0 | 15 | 4 | 24 | 1350 | 1140 | 870 | 1150 | 100 | 40 | 4
291 | 70.5 | 4 | 4 | 0 | 6 | 0.5 | 5 | 1 | 4 | 5 | 0 | 0 | 0 | 0 | 0 | 15 | 4 | 24 | 1340 | 1140 | 870 | 1150 | 100 | 130 | 4
292 | 74.5 | 4 | 0 | 0 | 6 | 0.5 | 5 | 1 | 4 | 5 | 0 | 0 | 0 | 0 | 0 | 15 | 4 | 24 | 1348 | 1140 | 870 | 1180 | 70 | 50 | 4
293 | 72.5 | 4 | 2 | 0 | 6 | 0.5 | 5 | 1 | 4 | 5 | 0 | 0 | 0 | 0 | 0 | 15 | 4 | 24 | 1350 | 1140 | 870 | 1180 | 70 | 75 | 4
294 | 70.5 | 4 | 4 | 0 | 6 | 0.5 | 5 | 1 | 4 | 5 | 0 | 0 | 0 | 0 | 0 | 15 | 4 | 24 | 1340 | 1140 | 870 | 1180 | 70 | 212.5 | 4
295 | 58.48 | 4.8 | 0 | 11 | 5.4 | 1.4 | 6 | 0 | 6 | 6.8 | 0 | 0 | 0 | 0 | 0.12 | 12 | 4 | 20 | 1325 | 1180 | 871 | 750 | 750 | 94 | 5
296 | 58.48 | 4.8 | 0 | 11 | 5.4 | 1.4 | 6 | 0 | 6 | 6.8 | 0 | 0 | 0 | 0 | 0.12 | 12 | 4 | 20 | 1325 | 1180 | 871 | 900 | 392 | 490 | 5
297 | 55.48 | 4.8 | 3 | 11 | 5.4 | 1.4 | 6 | 0 | 6 | 6.8 | 0 | 0 | 0 | 0 | 0.12 | 12 | 4 | 20 | 1320 | 1160 | 871 | 750 | 750 | 496 | 5
298 | 55.48 | 4.8 | 3 | 11 | 5.4 | 1.4 | 6 | 0 | 6 | 6.8 | 0 | 0 | 0 | 0 | 0.12 | 12 | 4 | 20 | 1320 | 1160 | 871 | 900 | 392 | 515 | 5
299 | 55.1 | 5 | 2.5 | 11.7 | 6.2 | 0 | 6.1 | 0.85 | 3.9 | 8.5 | 0 | 0 | 0 | 0 | 0.15 | 16 | 4 | 24 | 1335 | 1150 | 870 | 1140 | 137 | 92 | 6
300 | 53.57 | 5 | 3.5 | 12.1 | 6.2 | 0 | 6 | 0.95 | 4.1 | 8.5 | 0 | 0 | 0 | 0 | 0.08 | 16 | 4 | 24 | 1325 | 1150 | 870 | 1140 | 137 | 146 | 6
301 | 62.5 | 0 | 0 | 9 | 6 | 0 | 5 | 4 | 6 | 7.5 | 0 | 0 | 0 | 0 | 0 | 4 | 4 | 24 | 1310 | 1080 | 870 | 980 | 300 | 72 | 7
302 | 61 | 2 | 0 | 9 | 6 | 0 | 9 | 2 | 4 | 7 | 0 | 0 | 0 | 0 | 0 | 2 | 4 | 32 | 1300 | 1315 | 870 | 980 | 300 | 155 | 7
303 | 61 | 2 | 0 | 9 | 6 | 0 | 9 | 2 | 4 | 7 | 0 | 0 | 0 | 0 | 0 | 2 | 4 | 32 | 1300 | 1315 | 870 | 1070 | 160 | 132 | 7
Note on Z273: 吴军明:
Note on Z283: 吴军明: 参考文献1

## 35_newly_collected samples
Alloy | Ni_wt | Re_wt | Ru_wt | Co_wt | Al_wt | Ti_wt | W_wt | Mo_wt | Cr_wt | Ta_wt | C_wt | B_wt | Y_wt | Nb_wt | Hf_wt | solution_treatment_time | 1st_step_aging_treatment_time | 2nd_step_aging_treatment_time | solution_treatment_temperature | 1st_step_aging_treatment_temperature | 2nd_step_aging_treatment_temperature | temperature | applied_Stress | τ | DL | G | L | Ni3Al_fraction | creep_life
268 | 64 | 4.9 | 2 | 5.8 | 5.9 | 0 | 5.9 | 2.9 | 2.9 | 5.6 | 0 | 0 | 0 | 0 | 0.1 | 5 | 4 | 20 | 1270 | 1100 | 870 | 900 | 392 | 33.07923 | 1.720611e-17 | 59.06411 | 0.3336102 | 0.67683 | 990
269 | 64 | 4.9 | 2 | 5.8 | 5.9 | 0 | 5.9 | 2.9 | 2.9 | 5.6 | 0 | 0 | 0 | 0 | 0.1 | 5 | 4 | 20 | 1270 | 1100 | 870 | 1100 | 137 | 33.07923 | 1.720611e-17 | 59.06411 | 0.3336102 | 0.67683 | 400
270 | 58 | 0 | 2.5 | 7.9 | 4.9 | 0 | 11.1 | 2.8 | 5 | 7.8 | 0 | 0 | 0 | 0 | 0 | 5 | 4 | 20 | 1270 | 1100 | 870 | 900 | 392 | 24.5305 | 1.861736e-17 | 60.63077 | 0.3457956 | 0.58292 | 911
271 | 58 | 0 | 2.5 | 7.9 | 4.9 | 0 | 11.1 | 2.8 | 5 | 7.8 | 0 | 0 | 0 | 0 | 0 | 5 | 4 | 20 | 1270 | 1100 | 870 | 1100 | 137 | 24.5305 | 1.861736e-17 | 60.63077 | 0.3457956 | 0.58292 | 502
272 | 58.3 | 5 | 1.6 | 12 | 6 | 0 | 6 | 2 | 3 | 6 | 0 | 0 | 0 | 0 | 0.1 | 5 | 4 | 20 | 1340 | 1150 | 870 | 1100 | 137 | 49.21166 | 2.357125e-17 | 47.2137 | 0.2682911 | 0.41852 | 145
273 | 62.9 | 5 | 2 | 6 | 6 | 0 | 6 | 3 | 3 | 6 | 0 | 0 | 0 | 0 | 0.1 | 5 | 4 | 20 | 1340 | 1150 | 870 | 1100 | 137 | 31.81728 | 1.729894e-17 | 57.47507 | 0.3249626 | 0.68567 | 415
275 | 64.9 | 5 | 0 | 6 | 6 | 0 | 6 | 3 | 3 | 6 | 0 | 0 | 0 | 0 | 0.1 | 2 | 10 | 20 | 1340 | 1350 | 870 | 1100 | 137 | 42.01552 | 1.781151e-17 | 51.69429 | 0.2926199 | 0.58888 | 260
276 | 59.9 | 5 | 0 | 12 | 6 | 0 | 6 | 2 | 3 | 6 | 0 | 0 | 0 | 0 | 0.1 | 1 | 4 | 20 | 1300 | 1100 | 870 | 1100 | 137 | 51.02212 | 2.364786e-17 | 46.43256 | 0.263484 | 0.41301 | 224
274 | 69.57 | 6 | 0 | 3 | 5.7 | 0.2 | 5 | 0.4 | 2 | 8 | 0 | 0 | 0 | 0.1 | 0.03 | 5 | 4 | 20 | 1340 | 1150 | 870 | 1100 | 137 | 59.27467 | 1.71506e-17 | 62.98211 | 0.3601148 | 0.67926 | 220
277 | 63.9 | 4.9 | 2 | 5.9 | 5.9 | 0 | 5.9 | 2.9 | 2.9 | 5.6 | 0 | 0 | 0 | 0 | 0.1 | 5 | 4 | 20 | 1340 | 1150 | 870 | 1100 | 137 | 32.92517 | 1.721834e-17 | 57.94224 | 0.3274054 | 0.66088 | 399
278 | 61.2 | 4.7 | 5 | 5.6 | 5.6 | 0 | 5.6 | 2.8 | 2.8 | 5.6 | 0 | 0 | 0 | 1 | 0.1 | 5 | 4 | 20 | 1340 | 1150 | 870 | 1100 | 137 | 30.85959 | 1.76913e-17 | 60.07615 | 0.3400278 | 0.71201 | 399
279 | 59.9 | 4.7 | 5 | 5.6 | 5.6 | 0 | 5.6 | 2.8 | 2.8 | 7.9 | 0 | 0 | 0 | 0 | 0.1 | 5 | 4 | 20 | 1340 | 1150 | 870 | 1100 | 137 | 29.49426 | 1.754951e-17 | 59.03895 | 0.3359952 | 0.71731 | 302
280 | 60 | 6.9 | 5 | 5.6 | 5.6 | 0 | 5.6 | 2.8 | 2.8 | 5.6 | 0 | 0 | 0 | 0 | 0.1 | 5 | 4 | 20 | 1340 | 1150 | 870 | 1100 | 137 | 31.79658 | 1.730774e-17 | 59.58535 | 0.3371111 | 0.71357 | 453
281 | 59.2 | 4.9 | 6 | 5.8 | 5.8 | 0 | 5.8 | 3.9 | 2.9 | 5.6 | 0 | 0 | 0 | 0 | 0.1 | 5 | 4 | 20 | 1340 | 1150 | 870 | 1100 | 137 | 31.25135 | 1.76238e-17 | 52.89147 | 0.2987964 | 0.6789 | 1137
282 | 66.5 | 4.5 | 0 | 8 | 6 | 0 | 9 | 0 | 6 | 0 | 0 | 0 | 0 | 0 | 0 | 4 | 4 | 24 | 1320 | 1120 | 870 | 760 | 800 | 51.68091 | 1.91058e-17 | 64.46971 | 0.3591376 | 0.64919 | 426
283 | 66.5 | 4.5 | 0 | 8 | 6 | 0 | 9 | 0 | 6 | 0 | 0 | 0 | 0 | 0 | 0 | 4 | 4 | 24 | 1320 | 1120 | 870 | 780 | 800 | 51.68091 | 1.91058e-17 | 64.46971 | 0.3591376 | 0.64919 | 259
284 | 66.5 | 4.5 | 0 | 8 | 6 | 0 | 9 | 0 | 6 | 0 | 0 | 0 | 0 | 0 | 0 | 4 | 4 | 24 | 1320 | 1120 | 870 | 800 | 800 | 51.68091 | 1.91058e-17 | 64.46971 | 0.3591376 | 0.64919 | 121.3
285 | 66.5 | 4.5 | 0 | 8 | 6 | 0 | 9 | 0 | 6 | 0 | 0 | 0 | 0 | 0 | 0 | 4 | 4 | 24 | 1320 | 1120 | 870 | 760 | 800 | 51.68091 | 1.91058e-17 | 64.46971 | 0.3591376 | 0.64919 | 425
286 | 66.5 | 4.5 | 0 | 8 | 6 | 0 | 9 | 0 | 6 | 0 | 0 | 0 | 0 | 0 | 0 | 4 | 4 | 24 | 1320 | 1120 | 870 | 760 | 820 | 51.68091 | 1.91058e-17 | 64.46971 | 0.3591376 | 0.64919 | 352
287 | 66.5 | 4.5 | 0 | 8 | 6 | 0 | 9 | 0 | 6 | 0 | 0 | 0 | 0 | 0 | 0 | 4 | 4 | 24 | 1320 | 1120 | 870 | 760 | 840 | 51.68091 | 1.91058e-17 | 64.46971 | 0.3591376 | 0.64919 | 102
288 | 71 | 0 | 0 | 8 | 6 | 0 | 9 | 0 | 6 | 0 | 0 | 0 | 0 | 0 | 0 | 4 | 4 | 24 | 1320 | 1120 | 870 | 760 | 800 | 64.48594 | 2.07454e-17 | 65.1777 | 0.3615972 | 0.59634 | 121.1
289 | 74.5 | 4 | 0 | 0 | 6 | 0.5 | 5 | 1 | 4 | 5 | 0 | 0 | 0 | 0 | 0 | 15 | 4 | 24 | 1348 | 1140 | 870 | 1150 | 100 | 56.40038 | 1.692553e-17 | 63.03086 | 0.3617201 | 0.73967 | 30
290 | 72.5 | 4 | 2 | 0 | 6 | 0.5 | 5 | 1 | 4 | 5 | 0 | 0 | 0 | 0 | 0 | 15 | 4 | 24 | 1350 | 1140 | 870 | 1150 | 100 | 41.61795 | 1.61417e-17 | 62.58595 | 0.3607919 | 0.73921 | 40
291 | 70.5 | 4 | 4 | 0 | 6 | 0.5 | 5 | 1 | 4 | 5 | 0 | 0 | 0 | 0 | 0 | 15 | 4 | 24 | 1340 | 1140 | 870 | 1150 | 100 | 36.0053 | 1.616433e-17 | 51.96054 | 0.3601648 | 0.75134 | 130
292 | 74.5 | 4 | 0 | 0 | 6 | 0.5 | 5 | 1 | 4 | 5 | 0 | 0 | 0 | 0 | 0 | 15 | 4 | 24 | 1348 | 1140 | 870 | 1180 | 70 | 56.40038 | 1.692553e-17 | 63.03086 | 0.3617201 | 0.73967 | 50
293 | 72.5 | 4 | 2 | 0 | 6 | 0.5 | 5 | 1 | 4 | 5 | 0 | 0 | 0 | 0 | 0 | 15 | 4 | 24 | 1350 | 1140 | 870 | 1180 | 70 | 41.61795 | 1.61417e-17 | 62.58595 | 0.3607919 | 0.73921 | 75
294 | 70.5 | 4 | 4 | 0 | 6 | 0.5 | 5 | 1 | 4 | 5 | 0 | 0 | 0 | 0 | 0 | 15 | 4 | 24 | 1340 | 1140 | 870 | 1180 | 70 | 36.0053 | 1.616433e-17 | 51.96054 | 0.3601648 | 0.75134 | 212.5
295 | 58.48 | 4.8 | 0 | 11 | 5.4 | 1.4 | 6 | 0 | 6 | 6.8 | 0 | 0 | 0 | 0 | 0.12 | 12 | 4 | 20 | 1325 | 1180 | 871 | 750 | 750 | 29.08151 | 2.080273e-17 | 63.36882 | 0.3542863 | 0.65813 | 94
296 | 58.48 | 4.8 | 0 | 11 | 5.4 | 1.4 | 6 | 0 | 6 | 6.8 | 0 | 0 | 0 | 0 | 0.12 | 12 | 4 | 20 | 1325 | 1180 | 871 | 900 | 392 | 29.08151 | 2.080273e-17 | 63.36882 | 0.3542863 | 0.65813 | 490
297 | 55.48 | 4.8 | 3 | 11 | 5.4 | 1.4 | 6 | 0 | 6 | 6.8 | 0 | 0 | 0 | 0 | 0.12 | 12 | 4 | 20 | 1320 | 1160 | 871 | 750 | 750 | 11.74577 | 1.94784e-17 | 61.9285 | 0.3484583 | 0.6493 | 496
298 | 55.48 | 4.8 | 3 | 11 | 5.4 | 1.4 | 6 | 0 | 6 | 6.8 | 0 | 0 | 0 | 0 | 0.12 | 12 | 4 | 20 | 1320 | 1160 | 871 | 900 | 392 | 11.74577 | 1.94784e-17 | 61.9285 | 0.3484583 | 0.6493 | 515
299 | 55.1 | 5 | 2.5 | 11.7 | 6.2 | 0 | 6.1 | 0.85 | 3.9 | 8.5 | 0 | 0 | 0 | 0 | 0.15 | 16 | 4 | 24 | 1335 | 1150 | 870 | 1140 | 137 | 9.224906 | 1.881297e-17 | 51.98034 | 0.3533939 | 0.70512 | 92
300 | 53.57 | 5 | 3.5 | 12.1 | 6.2 | 0 | 6 | 0.95 | 4.1 | 8.5 | 0 | 0 | 0 | 0 | 0.08 | 16 | 4 | 24 | 1325 | 1150 | 870 | 1140 | 137 | 7.10282 | 1.904648e-17 | 51.50821 | 0.2933962 | 0.5973 | 146
301 | 62.5 | 0 | 0 | 9 | 6 | 0 | 5 | 4 | 6 | 7.5 | 0 | 0 | 0 | 0 | 0 | 4 | 4 | 24 | 1310 | 1080 | 870 | 980 | 300 | 52.80978 | 2.251476e-17 | 52.31856 | 0.2960431 | 0.55034 | 72
302 | 61 | 2 | 0 | 9 | 6 | 0 | 9 | 2 | 4 | 7 | 0 | 0 | 0 | 0 | 0 | 2 | 4 | 32 | 1300 | 1315 | 870 | 980 | 300 | 35.01905 | 1.920096e-17 | 52.99536 | 0.2996856 | 0.58271 | 155
303 | 61 | 2 | 0 | 9 | 6 | 0 | 9 | 2 | 4 | 7 | 0 | 0 | 0 | 0 | 0 | 2 | 4 | 32 | 1300 | 1315 | 870 | 1070 | 160 | 35.01905 | 1.920096e-17 | 52.99536 | 0.2996856 | 0.58271 | 132

## 17_noRu_samples
Alloy | Ni_wt | Re_wt | Ru_wt | Co_wt | Al_wt | Ti_wt | W_wt | Mo_wt | Cr_wt | Ta_wt | C_wt | B_wt | Y_wt | Nb_wt | Hf_wt | solution_treatment_time | 1st_step_aging_treatment_time | 2nd_step_aging_treatment_time | solution_treatment_temperature | 1st_step_aging_treatment_temperature | 2nd_step_aging_treatment_temperature | temperature | applied_Stress | τ | DL | G | L | Ni3Al_fraction | creep_life
275 | 64.9 | 5 | 0 | 6 | 6 | 0 | 6 | 3 | 3 | 6 | 0 | 0 | 0 | 0 | 0.1 | 2 | 10 | 20 | 1340 | 1350 | 870 | 1100 | 137 | 42.01552 | 1.781151e-17 | 51.69429 | 0.2926199 | 0.58888 | 260
276 | 59.9 | 5 | 0 | 12 | 6 | 0 | 6 | 2 | 3 | 6 | 0 | 0 | 0 | 0 | 0.1 | 1 | 4 | 20 | 1300 | 1100 | 870 | 1100 | 137 | 51.02212 | 2.364786e-17 | 46.43256 | 0.263484 | 0.41301 | 224
274 | 69.57 | 6 | 0 | 3 | 5.7 | 0.2 | 5 | 0.4 | 2 | 8 | 0 | 0 | 0 | 0.1 | 0.03 | 5 | 4 | 20 | 1340 | 1150 | 870 | 1100 | 137 | 59.27467 | 1.71506e-17 | 62.98211 | 0.3601148 | 0.67926 | 220
282 | 66.5 | 4.5 | 0 | 8 | 6 | 0 | 9 | 0 | 6 | 0 | 0 | 0 | 0 | 0 | 0 | 4 | 4 | 24 | 1320 | 1120 | 870 | 760 | 800 | 51.68091 | 1.91058e-17 | 64.46971 | 0.3591376 | 0.64919 | 426
283 | 66.5 | 4.5 | 0 | 8 | 6 | 0 | 9 | 0 | 6 | 0 | 0 | 0 | 0 | 0 | 0 | 4 | 4 | 24 | 1320 | 1120 | 870 | 780 | 800 | 51.68091 | 1.91058e-17 | 64.46971 | 0.3591376 | 0.64919 | 259
284 | 66.5 | 4.5 | 0 | 8 | 6 | 0 | 9 | 0 | 6 | 0 | 0 | 0 | 0 | 0 | 0 | 4 | 4 | 24 | 1320 | 1120 | 870 | 800 | 800 | 51.68091 | 1.91058e-17 | 64.46971 | 0.3591376 | 0.64919 | 121.3
285 | 66.5 | 4.5 | 0 | 8 | 6 | 0 | 9 | 0 | 6 | 0 | 0 | 0 | 0 | 0 | 0 | 4 | 4 | 24 | 1320 | 1120 | 870 | 760 | 800 | 51.68091 | 1.91058e-17 | 64.46971 | 0.3591376 | 0.64919 | 425
286 | 66.5 | 4.5 | 0 | 8 | 6 | 0 | 9 | 0 | 6 | 0 | 0 | 0 | 0 | 0 | 0 | 4 | 4 | 24 | 1320 | 1120 | 870 | 760 | 820 | 51.68091 | 1.91058e-17 | 64.46971 | 0.3591376 | 0.64919 | 352
287 | 66.5 | 4.5 | 0 | 8 | 6 | 0 | 9 | 0 | 6 | 0 | 0 | 0 | 0 | 0 | 0 | 4 | 4 | 24 | 1320 | 1120 | 870 | 760 | 840 | 51.68091 | 1.91058e-17 | 64.46971 | 0.3591376 | 0.64919 | 102
288 | 71 | 0 | 0 | 8 | 6 | 0 | 9 | 0 | 6 | 0 | 0 | 0 | 0 | 0 | 0 | 4 | 4 | 24 | 1320 | 1120 | 870 | 760 | 800 | 64.48594 | 2.07454e-17 | 65.1777 | 0.3615972 | 0.59634 | 121.1
289 | 74.5 | 4 | 0 | 0 | 6 | 0.5 | 5 | 1 | 4 | 5 | 0 | 0 | 0 | 0 | 0 | 15 | 4 | 24 | 1348 | 1140 | 870 | 1150 | 100 | 56.40038 | 1.692553e-17 | 63.03086 | 0.3617201 | 0.73967 | 30
292 | 74.5 | 4 | 0 | 0 | 6 | 0.5 | 5 | 1 | 4 | 5 | 0 | 0 | 0 | 0 | 0 | 15 | 4 | 24 | 1348 | 1140 | 870 | 1180 | 70 | 56.40038 | 1.692553e-17 | 63.03086 | 0.3617201 | 0.73967 | 50
295 | 58.48 | 4.8 | 0 | 11 | 5.4 | 1.4 | 6 | 0 | 6 | 6.8 | 0 | 0 | 0 | 0 | 0.12 | 12 | 4 | 20 | 1325 | 1180 | 871 | 750 | 750 | 29.08151 | 2.080273e-17 | 63.36882 | 0.3542863 | 0.65813 | 94
296 | 58.48 | 4.8 | 0 | 11 | 5.4 | 1.4 | 6 | 0 | 6 | 6.8 | 0 | 0 | 0 | 0 | 0.12 | 12 | 4 | 20 | 1325 | 1180 | 871 | 900 | 392 | 29.08151 | 2.080273e-17 | 63.36882 | 0.3542863 | 0.65813 | 490
301 | 62.5 | 0 | 0 | 9 | 6 | 0 | 5 | 4 | 6 | 7.5 | 0 | 0 | 0 | 0 | 0 | 4 | 4 | 24 | 1310 | 1080 | 870 | 980 | 300 | 52.80978 | 2.251476e-17 | 52.31856 | 0.2960431 | 0.55034 | 72
302 | 61 | 2 | 0 | 9 | 6 | 0 | 9 | 2 | 4 | 7 | 0 | 0 | 0 | 0 | 0 | 2 | 4 | 32 | 1300 | 1315 | 870 | 980 | 300 | 35.01905 | 1.920096e-17 | 52.99536 | 0.2996856 | 0.58271 | 155
303 | 61 | 2 | 0 | 9 | 6 | 0 | 9 | 2 | 4 | 7 | 0 | 0 | 0 | 0 | 0 | 2 | 4 | 32 | 1300 | 1315 | 870 | 1070 | 160 | 35.01905 | 1.920096e-17 | 52.99536 | 0.2996856 | 0.58271 | 132