## Sheet1
Ni_wt | Re_wt | Co_wt | Al_wt | Ti_wt | W_wt | Mo_wt | Cr_wt | Ta_wt | C_wt | B_wt | Y_wt | Nb_wt | Hf_wt | solution_treatment_time | 1st_step_aging_treatment_time | 2nd_step_aging_treatment_time | solution_treatment_temperature | 1st_step_aging_treatment_temperature | 2nd_step_aging_treatment_temperature | temperature | applied_Stress | τ | DL | G | L | Ni3Al_fraction | creep_life
67.9 | 7.5 | 3.1 | 4.75 | 0 | 5 | 0 | 1.4 | 10 | 0 | 0 | 0.05 | 0.2 | 0.1 | 4 | 4 | 20 | 1180 | 1140 | 870 | 1200 | 70 | 83.46757 | 8.121756e-21 | 68.26312 | 0.3555211 | 0.58396 | 167
61 | 4.8 | 8 | 5.49 | 0 | 7.5 | 0 | 4.4 | 8.6 | 0 | 0 | 0.01 | 0.1 | 0.1 | 4 | 4 | 20 | 1180 | 1140 | 870 | 1200 | 70 | 53.65473 | 6.243712e-21 | 68.10588 | 0.3535317 | 0.64915 | 182
64.9 | 5.8 | 4.8 | 5.78 | 0 | 6.8 | 0 | 3.8 | 7.5 | 0 | 0 | 0.02 | 0.5 | 0.1 | 4 | 4 | 20 | 1180 | 1140 | 870 | 1200 | 70 | 63.48307 | 6.474535e-21 | 67.86193 | 0.352418 | 0.70751 | 213
63.9 | 7.2 | 6.4 | 5.47 | 0 | 5.2 | 0 | 1.8 | 9.5 | 0 | 0 | 0.03 | 0.3 | 0.2 | 4 | 4 | 20 | 1180 | 1140 | 870 | 1200 | 70 | 71.53549 | 1.14339e-20 | 68.47544 | 0.3558765 | 0.65713 | 232
66.1 | 6 | 4.5 | 5.36 | 0 | 6 | 0 | 3 | 8.6 | 0 | 0 | 0.04 | 0.3 | 0.1 | 4 | 4 | 20 | 1180 | 1140 | 870 | 1200 | 70 | 70.02742 | 7.943699e-21 | 68.55316 | 0.3564518 | 0.65408 | 261
67 | 6.5 | 4 | 5.18 | 0 | 5.5 | 0 | 2.4 | 9 | 0 | 0 | 0.02 | 0.3 | 0.1 | 4 | 4 | 20 | 1180 | 1140 | 870 | 1200 | 70 | 75.62456 | 7.993528e-21 | 68.50298 | 0.3564783 | 0.62992 | 281
67.9 | 7.5 | 3.1 | 4.75 | 0 | 5 | 0 | 1.4 | 10 | 0 | 0 | 0.05 | 0.2 | 0.1 | 4 | 4 | 20 | 1180 | 1140 | 870 | 1150 | 90 | 83.46757 | 8.121756e-21 | 68.26312 | 0.3555211 | 0.58396 | 473
61 | 4.8 | 8 | 5.49 | 0 | 7.5 | 0 | 4.4 | 8.6 | 0 | 0 | 0.01 | 0.1 | 0.1 | 4 | 4 | 20 | 1180 | 1140 | 870 | 1150 | 90 | 53.65473 | 6.243712e-21 | 68.10588 | 0.3535317 | 0.64915 | 485
67.9 | 7.5 | 3.1 | 4.75 | 0 | 5 | 0 | 1.4 | 10 | 0 | 0 | 0.05 | 0.2 | 0.1 | 4 | 4 | 20 | 1180 | 1140 | 870 | 1100 | 120 | 83.46757 | 8.121756e-21 | 68.26312 | 0.3555211 | 0.58396 | 487
61 | 4.8 | 8 | 5.49 | 0 | 7.5 | 0 | 4.4 | 8.6 | 0 | 0 | 0.01 | 0.1 | 0.1 | 4 | 4 | 20 | 1180 | 1140 | 870 | 1100 | 120 | 53.65473 | 6.243712e-21 | 68.10588 | 0.3535317 | 0.64915 | 498
64.9 | 5.8 | 4.8 | 5.78 | 0 | 6.8 | 0 | 3.8 | 7.5 | 0 | 0 | 0.02 | 0.5 | 0.1 | 4 | 4 | 20 | 1180 | 1140 | 870 | 1100 | 120 | 63.48307 | 6.474535e-21 | 67.86193 | 0.352418 | 0.70751 | 572
63.9 | 7.2 | 6.4 | 5.47 | 0 | 5.2 | 0 | 1.8 | 9.5 | 0 | 0 | 0.03 | 0.3 | 0.2 | 4 | 4 | 20 | 1180 | 1140 | 870 | 1100 | 120 | 71.53549 | 1.14339e-20 | 68.47544 | 0.3558765 | 0.65713 | 583
66.1 | 6 | 4.5 | 5.36 | 0 | 6 | 0 | 3 | 8.6 | 0 | 0 | 0.04 | 0.3 | 0.1 | 4 | 4 | 20 | 1180 | 1140 | 870 | 1100 | 120 | 70.02742 | 7.943699e-21 | 68.55316 | 0.3564518 | 0.65408 | 584
63.9 | 7.2 | 6.4 | 5.47 | 0 | 5.2 | 0 | 1.8 | 9.5 | 0 | 0 | 0.03 | 0.3 | 0.2 | 4 | 4 | 20 | 1180 | 1140 | 870 | 1150 | 90 | 71.53549 | 1.14339e-20 | 68.47544 | 0.3558765 | 0.65713 | 590
67 | 6.5 | 4 | 5.18 | 0 | 5.5 | 0 | 2.4 | 9 | 0 | 0 | 0.02 | 0.3 | 0.1 | 4 | 4 | 20 | 1180 | 1140 | 870 | 1100 | 120 | 75.62456 | 7.993528e-21 | 68.50298 | 0.3564783 | 0.62992 | 592
64.9 | 5.8 | 4.8 | 5.78 | 0 | 6.8 | 0 | 3.8 | 7.5 | 0 | 0 | 0.02 | 0.5 | 0.1 | 4 | 4 | 20 | 1180 | 1140 | 870 | 1150 | 90 | 63.48307 | 6.474535e-21 | 67.86193 | 0.352418 | 0.70751 | 593
66.1 | 6 | 4.5 | 5.36 | 0 | 6 | 0 | 3 | 8.6 | 0 | 0 | 0.04 | 0.3 | 0.1 | 4 | 4 | 20 | 1180 | 1140 | 870 | 1150 | 90 | 70.02742 | 7.943699e-21 | 68.55316 | 0.3564518 | 0.65408 | 623
67 | 6.5 | 4 | 5.18 | 0 | 5.5 | 0 | 2.4 | 9 | 0 | 0 | 0.02 | 0.3 | 0.1 | 4 | 4 | 20 | 1180 | 1140 | 870 | 1150 | 90 | 75.62456 | 7.993528e-21 | 68.50298 | 0.3564783 | 0.62992 | 650
67.9 | 7.5 | 3.1 | 4.75 | 0 | 5 | 0 | 1.4 | 10 | 0 | 0 | 0.05 | 0.2 | 0.1 | 4 | 4 | 20 | 1180 | 1140 | 870 | 1050 | 140 | 83.46757 | 8.121756e-21 | 68.26312 | 0.3555211 | 0.58396 | 1423
61 | 4.8 | 8 | 5.49 | 0 | 7.5 | 0 | 4.4 | 8.6 | 0 | 0 | 0.01 | 0.1 | 0.1 | 4 | 4 | 20 | 1180 | 1140 | 870 | 1050 | 140 | 53.65473 | 6.243712e-21 | 68.10588 | 0.3535317 | 0.64915 | 1469
64.9 | 5.8 | 4.8 | 5.78 | 0 | 6.8 | 0 | 3.8 | 7.5 | 0 | 0 | 0.02 | 0.5 | 0.1 | 4 | 4 | 20 | 1180 | 1140 | 870 | 1050 | 140 | 63.48307 | 6.474535e-21 | 67.86193 | 0.352418 | 0.70751 | 1592
63.9 | 7.2 | 6.4 | 5.47 | 0 | 5.2 | 0 | 1.8 | 9.5 | 0 | 0 | 0.03 | 0.3 | 0.2 | 4 | 4 | 20 | 1180 | 1140 | 870 | 1050 | 140 | 71.53549 | 1.14339e-20 | 68.47544 | 0.3558765 | 0.65713 | 1648
66.1 | 6 | 4.5 | 5.36 | 0 | 6 | 0 | 3 | 8.6 | 0 | 0 | 0.04 | 0.3 | 0.1 | 4 | 4 | 20 | 1180 | 1140 | 870 | 1050 | 140 | 70.02742 | 7.943699e-21 | 68.55316 | 0.3564518 | 0.65408 | 1752
67 | 6.5 | 4 | 5.18 | 0 | 5.5 | 0 | 2.4 | 9 | 0 | 0 | 0.02 | 0.3 | 0.1 | 4 | 4 | 20 | 1180 | 1140 | 870 | 1050 | 140 | 75.62456 | 7.993528e-21 | 68.50298 | 0.3564783 | 0.62992 | 1803
67.9 | 7.5 | 3.1 | 4.75 | 0 | 5 | 0 | 1.4 | 10 | 0 | 0 | 0.05 | 0.2 | 0.1 | 4 | 4 | 20 | 1180 | 1140 | 870 | 850 | 500 | 83.46757 | 8.121756e-21 | 68.26312 | 0.3555211 | 0.58396 | 2537
61 | 4.8 | 8 | 5.49 | 0 | 7.5 | 0 | 4.4 | 8.6 | 0 | 0 | 0.01 | 0.1 | 0.1 | 4 | 4 | 20 | 1180 | 1140 | 870 | 850 | 500 | 53.65473 | 6.243712e-21 | 68.10588 | 0.3535317 | 0.64915 | 2568
64.9 | 5.8 | 4.8 | 5.78 | 0 | 6.8 | 0 | 3.8 | 7.5 | 0 | 0 | 0.02 | 0.5 | 0.1 | 4 | 4 | 20 | 1180 | 1140 | 870 | 850 | 500 | 63.48307 | 6.474535e-21 | 67.86193 | 0.352418 | 0.70751 | 2696
63.9 | 7.2 | 6.4 | 5.47 | 0 | 5.2 | 0 | 1.8 | 9.5 | 0 | 0 | 0.03 | 0.3 | 0.2 | 4 | 4 | 20 | 1180 | 1140 | 870 | 850 | 500 | 71.53549 | 1.14339e-20 | 68.47544 | 0.3558765 | 0.65713 | 2721
66.1 | 6 | 4.5 | 5.36 | 0 | 6 | 0 | 3 | 8.6 | 0 | 0 | 0.04 | 0.3 | 0.1 | 4 | 4 | 20 | 1180 | 1140 | 870 | 850 | 500 | 70.02742 | 7.943699e-21 | 68.55316 | 0.3564518 | 0.65408 | 3054
67 | 6.5 | 4 | 5.18 | 0 | 5.5 | 0 | 2.4 | 9 | 0 | 0 | 0.02 | 0.3 | 0.1 | 4 | 4 | 20 | 1180 | 1140 | 870 | 850 | 500 | 75.62456 | 7.993528e-21 | 68.50298 | 0.3564783 | 0.62992 | 3243
67.9 | 7.5 | 3.1 | 4.75 | 0 | 5 | 0 | 1.4 | 10 | 0 | 0 | 0.05 | 0.2 | 0.1 | 4 | 4 | 20 | 1180 | 1140 | 870 | 950 | 240 | 83.46757 | 8.121756e-21 | 68.26312 | 0.3555211 | 0.58396 | 3427
61 | 4.8 | 8 | 5.49 | 0 | 7.5 | 0 | 4.4 | 8.6 | 0 | 0 | 0.01 | 0.1 | 0.1 | 4 | 4 | 20 | 1180 | 1140 | 870 | 950 | 240 | 53.65473 | 6.243712e-21 | 68.10588 | 0.3535317 | 0.64915 | 3468
64.9 | 5.8 | 4.8 | 5.78 | 0 | 6.8 | 0 | 3.8 | 7.5 | 0 | 0 | 0.02 | 0.5 | 0.1 | 4 | 4 | 20 | 1180 | 1140 | 870 | 950 | 240 | 63.48307 | 6.474535e-21 | 67.86193 | 0.352418 | 0.70751 | 3721
63.9 | 7.2 | 6.4 | 5.47 | 0 | 5.2 | 0 | 1.8 | 9.5 | 0 | 0 | 0.03 | 0.3 | 0.2 | 4 | 4 | 20 | 1180 | 1140 | 870 | 950 | 240 | 71.53549 | 1.14339e-20 | 68.47544 | 0.3558765 | 0.65713 | 3764
66.1 | 6 | 4.5 | 5.36 | 0 | 6 | 0 | 3 | 8.6 | 0 | 0 | 0.04 | 0.3 | 0.1 | 4 | 4 | 20 | 1180 | 1140 | 870 | 950 | 240 | 70.02742 | 7.943699e-21 | 68.55316 | 0.3564518 | 0.65408 | 3825