## Sheet1
| Ni_wt | Re_wt | Co_wt | Al_wt | Ti_wt | W_wt | Mo_wt | Cr_wt | Ta_wt | C_wt | B_wt | Y_wt | Nb_wt | Hf_wt | solution_treatment_time | 1st_step_aging_treatment_time | 2nd_step_aging_treatment_time | solution_treatment_temperature | 1st_step_aging_treatment_temperature | 2nd_step_aging_treatment_temperature | temperature | applied_Stress | τ | DL | G | L | Ni3Al_fraction | 真实值 | 预测值 | 还原后的真实值 | 还原后的预测值
0 | 62.5 | 0 | 5 | 5 | 1.5 | 4 | 0 | 10 | 12 | 0 | 0 | 0 | 0 | 0 | 4 | 4 | 32 | 1285 | 1080 | 870 | 982 | 248.4 | 35.49678 | 1.846243e-21 | 67.93567 | 0.3547781 | 0.68724 | 3.496508 | 5.413171 | 33 | 224.3418
1 | 62.5 | 0 | 5 | 5 | 1.5 | 4 | 0 | 10 | 12 | 0 | 0 | 0 | 0 | 0 | 4 | 4 | 32 | 1285 | 1080 | 870 | 871 | 517.5 | 35.49678 | 1.846243e-21 | 67.93567 | 0.3547781 | 0.68724 | 3.688879 | 5.612359 | 40 | 273.7894
2 | 62.6957 | 0 | 7.5 | 4.2 | 3.5 | 6 | 1.5 | 9.7 | 4.7 | 0.05 | 0.0043 | 0 | 0 | 0.15 | 2 | 4 | 16 | 1265 | 1079 | 899 | 982 | 179.4 | 38.77111 | 6.356101e-21 | 68.70685 | 0.3488868 | 0.58703 | 3.912023 | 4.426763 | 50 | 83.66021
3 | 62.9524 | 0 | 7.4 | 4.2 | 3.4 | 6 | 1.5 | 9.6 | 4.7 | 0.05 | 0.0076 | 0 | 0 | 0.19 | 2 | 4 | 16 | 1265 | 1079 | 899 | 871 | 379.5 | 39.74615 | 6.341366e-21 | 68.67051 | 0.3490807 | 0.58232 | 3.990834 | 4.571313 | 54.1 | 96.67096
4 | 62.447 | 0 | 7.5 | 4.2 | 3.5 | 6.1 | 1.5 | 9.7 | 4.8 | 0.05 | 0.003 | 0 | 0 | 0.2 | 2 | 4 | 16 | 1265 | 1079 | 899 | 982 | 179.4 | 38.58971 | 6.372743e-21 | 68.57018 | 0.3482738 | 0.59088 | 4.183576 | 4.360758 | 65.6 | 78.31645
5 | 62.447 | 0 | 7.5 | 4.2 | 3.5 | 6.1 | 1.5 | 9.7 | 4.8 | 0.05 | 0.003 | 0 | 0 | 0.2 | 2 | 4 | 16 | 1265 | 1079 | 899 | 871 | 379.5 | 38.58971 | 6.372743e-21 | 68.57018 | 0.3482738 | 0.59088 | 4.237001 | 4.501153 | 69.2 | 90.12095
6 | 70.4 | 0 | 0 | 5.6 | 0 | 7.5 | 0 | 10.3 | 6.2 | 0 | 0 | 0 | 0 | 0 | 3 | 4 | 20 | 1315 | 1065 | 871 | 982 | 207 | 52.19364 | 1.66982e-21 | 66.35537 | 0.3562381 | 0.70995 | 4.341205 | 5.32904 | 76.8 | 206.2399
7 | 70.4 | 0 | 0 | 5.6 | 0 | 7.5 | 0 | 10.3 | 6.2 | 0 | 0 | 0 | 0 | 0 | 3 | 4 | 20 | 1315 | 1065 | 871 | 982 | 207 | 52.19364 | 1.66982e-21 | 66.35537 | 0.3562381 | 0.70995 | 4.400603 | 5.32904 | 81.5 | 206.2399
8 | 70.4 | 0 | 0 | 5.6 | 0 | 7.5 | 0 | 10.3 | 6.2 | 0 | 0 | 0 | 0 | 0 | 3 | 4 | 20 | 1315 | 1065 | 871 | 871 | 414 | 52.19364 | 1.66982e-21 | 66.35537 | 0.3562381 | 0.70995 | 4.458988 | 5.601356 | 86.4 | 270.7935
9 | 64.53 | 0 | 5 | 4.15 | 3.68 | 6.5 | 0.92 | 10.6 | 4.42 | 0 | 0 | 0 | 0 | 0.2 | 3 | 4 | 20 | 1276 | 1080 | 871 | 871 | 448.5 | 41.04734 | 1.807159e-21 | 69.04909 | 0.3493443 | 0.60239 | 4.490881 | 5.583092 | 89.2 | 265.8926
10 | 70.4 | 0 | 0 | 5.6 | 0 | 7.5 | 0 | 10.3 | 6.2 | 0 | 0 | 0 | 0 | 0 | 3 | 4 | 20 | 1315 | 1065 | 871 | 871 | 414 | 52.19364 | 1.66982e-21 | 66.35537 | 0.3562381 | 0.70995 | 4.508659 | 5.601356 | 90.8 | 270.7935
11 | 62.9524 | 0 | 7.4 | 4.2 | 3.4 | 6 | 1.5 | 9.6 | 4.7 | 0.05 | 0.0076 | 0 | 0 | 0.19 | 2 | 4 | 16 | 1265 | 1079 | 899 | 760 | 621 | 39.74615 | 6.341366e-21 | 68.67051 | 0.3490807 | 0.58232 | 4.526127 | 4.769066 | 92.4 | 117.8091
12 | 62.6957 | 0 | 7.5 | 4.2 | 3.5 | 6 | 1.5 | 9.7 | 4.7 | 0.05 | 0.0043 | 0 | 0 | 0.15 | 2 | 4 | 16 | 1265 | 1079 | 899 | 760 | 621 | 38.77111 | 6.356101e-21 | 68.70685 | 0.3488868 | 0.58703 | 4.527209 | 4.564359 | 92.5 | 96.00107
13 | 62.9524 | 0 | 7.4 | 4.2 | 3.4 | 6 | 1.5 | 9.6 | 4.7 | 0.05 | 0.0076 | 0 | 0 | 0.19 | 2 | 4 | 16 | 1265 | 1079 | 899 | 982 | 179.4 | 39.74615 | 6.341366e-21 | 68.67051 | 0.3490807 | 0.58232 | 4.585987 | 4.171644 | 98.1 | 64.82192
14 | 64.53 | 0 | 5 | 4.15 | 3.68 | 6.5 | 0.92 | 10.6 | 4.42 | 0 | 0 | 0 | 0 | 0.2 | 3 | 4 | 20 | 1276 | 1080 | 871 | 982 | 220.8 | 41.04734 | 1.807159e-21 | 69.04909 | 0.3493443 | 0.60239 | 4.740575 | 5.356148 | 114.5 | 211.9071
15 | 62.6957 | 0 | 7.5 | 4.2 | 3.5 | 6 | 1.5 | 9.7 | 4.7 | 0.05 | 0.0043 | 0 | 0 | 0.15 | 2 | 4 | 16 | 1265 | 1079 | 899 | 871 | 379.5 | 38.77111 | 6.356101e-21 | 68.70685 | 0.3488868 | 0.58703 | 4.896346 | 4.378338 | 133.8 | 79.70542
16 | 64.73 | 0 | 5 | 4.15 | 3.68 | 6.5 | 0.92 | 10.6 | 4.42 | 0 | 0 | 0 | 0 | 0 | 3 | 4 | 20 | 1276 | 1080 | 871 | 982 | 220.8 | 41.34222 | 1.799735e-21 | 69.20082 | 0.3497016 | 0.5966 | 5.156178 | 5.443587 | 173.5 | 231.2702
17 | 62.447 | 0 | 7.5 | 4.2 | 3.5 | 6.1 | 1.5 | 9.7 | 4.8 | 0.05 | 0.003 | 0 | 0 | 0.2 | 2 | 4 | 16 | 1265 | 1079 | 899 | 760 | 621 | 38.58971 | 6.372743e-21 | 68.57018 | 0.3482738 | 0.59088 | 5.217107 | 4.474178 | 184.4 | 87.72245
18 | 67.96 | 0 | 2.52 | 4.4 | 3.18 | 6.5 | 0.92 | 10.1 | 4.42 | 0 | 0 | 0 | 0 | 0 | 3 | 4 | 20 | 1288 | 1080 | 871 | 982 | 220.8 | 45.35542 | 1.725357e-21 | 68.66553 | 0.3516276 | 0.61259 | 5.415211 | 5.617535 | 224.8 | 275.2102
19 | 67.96 | 0 | 2.52 | 4.4 | 3.18 | 6.5 | 0.92 | 10.1 | 4.42 | 0 | 0 | 0 | 0 | 0 | 3 | 4 | 20 | 1288 | 1080 | 871 | 871 | 448.5 | 45.35542 | 1.725357e-21 | 68.66553 | 0.3516276 | 0.61259 | 5.48272 | 5.744382 | 240.5 | 312.4306
20 | 64.53 | 0 | 5 | 4.15 | 3.68 | 6.5 | 0.92 | 10.6 | 4.42 | 0 | 0 | 0 | 0 | 0.2 | 3 | 4 | 20 | 1276 | 1080 | 871 | 204 | 759 | 41.04734 | 1.807159e-21 | 69.04909 | 0.3493443 | 0.60239 | 5.545958 | 6.125869 | 256.2 | 457.5423
21 | 64.53 | 0 | 5 | 4.15 | 3.68 | 6.5 | 0.92 | 10.6 | 4.42 | 0 | 0 | 0 | 0 | 0.2 | 3 | 4 | 20 | 1288 | 1080 | 871 | 982 | 220.8 | 41.04734 | 1.807159e-21 | 69.04909 | 0.3493443 | 0.60239 | 5.622934 | 5.472906 | 276.7 | 238.1514
22 | 64.73 | 0 | 5 | 4.15 | 3.68 | 6.5 | 0.92 | 10.6 | 4.42 | 0 | 0 | 0 | 0 | 0 | 3 | 4 | 20 | 1288 | 1080 | 871 | 315 | 448.5 | 41.34222 | 1.799735e-21 | 69.20082 | 0.3497016 | 0.5966 | 5.624378 | 6.170409 | 277.1 | 478.3818
23 | 77.26 | 0 | 2.52 | 4.4 | 3.18 | 6.5 | 0.92 | 0.6 | 4.42 | 0 | 0 | 0 | 0 | 0.2 | 3 | 4 | 20 | 1288 | 1080 | 871 | 982 | 220.8 | 74.79107 | 1.580804e-21 | 71.05828 | 0.3606369 | 0.5671 | 5.663308 | 6.168987 | 288.1 | 477.7021
24 | 64.73 | 0 | 5 | 4.15 | 3.68 | 6.5 | 0.92 | 10.6 | 4.42 | 0 | 0 | 0 | 0 | 0 | 3 | 4 | 20 | 1288 | 1080 | 871 | 982 | 220.8 | 41.34222 | 1.799735e-21 | 69.20082 | 0.3497016 | 0.5966 | 5.718999 | 5.432245 | 304.6 | 228.6621
25 | 64.73 | 0 | 5 | 4.15 | 3.68 | 6.5 | 0.92 | 10.6 | 4.42 | 0 | 0 | 0 | 0 | 0 | 3 | 4 | 20 | 1276 | 1080 | 871 | 871 | 448.5 | 41.34222 | 1.799735e-21 | 69.20082 | 0.3497016 | 0.5966 | 5.828357 | 5.461624 | 339.8 | 235.4794
26 | 70.4 | 0 | 0 | 5.6 | 0 | 7.5 | 0 | 10.3 | 6.2 | 0 | 0 | 0 | 0 | 0 | 3 | 4 | 20 | 1315 | 1065 | 871 | 1037 | 124.2 | 52.19364 | 1.66982e-21 | 66.35537 | 0.3562381 | 0.70995 | 5.842384 | 4.744419 | 344.6 | 114.941
27 | 67.96 | 0 | 2.52 | 4.4 | 3.18 | 6.5 | 0.92 | 10.1 | 4.42 | 0 | 0 | 0 | 0 | 0 | 3 | 4 | 20 | 1288 | 1080 | 871 | 760 | 759 | 45.35542 | 1.725357e-21 | 68.66553 | 0.3516276 | 0.61259 | 5.908083 | 5.884416 | 368 | 359.393
28 | 74.9 | 0 | 0 | 5.5 | 1.1 | 5 | 2 | 5 | 6.5 | 0 | 0 | 0 | 0 | 0 | 4 | 4 | 32 | 1346 | 1080 | 871 | 1040 | 137.31 | 56.87519 | 1.551816e-21 | 69.52239 | 0.360756 | 0.74547 | 5.991465 | 4.888436 | 400 | 132.7458
29 | 70.5 | 0 | 5 | 5 | 1.5 | 4 | 0 | 10 | 4 | 0 | 0 | 0 | 0 | 0 | 4 | 4 | 32 | 1288 | 1080 | 870 | 1040 | 137.31 | 55.38439 | 1.686169e-21 | 70.04837 | 0.3606548 | 0.54543 | 6.086775 | 4.825987 | 440 | 124.7095
30 | 64.53 | 0 | 5 | 4.15 | 3.68 | 6.5 | 0.92 | 10.6 | 4.42 | 0 | 0 | 0 | 0 | 0.2 | 3 | 4 | 20 | 1288 | 1080 | 871 | 871 | 448.5 | 41.04734 | 1.807159e-21 | 69.04909 | 0.3493443 | 0.60239 | 6.219198 | 5.557623 | 502.3 | 259.2059
31 | 64.53 | 0 | 5 | 4.15 | 3.68 | 6.5 | 0.92 | 10.6 | 4.42 | 0 | 0 | 0 | 0 | 0.2 | 3 | 4 | 20 | 1288 | 1080 | 871 | 204 | 759 | 41.04734 | 1.807159e-21 | 69.04909 | 0.3493443 | 0.60239 | 6.270043 | 5.963623 | 528.5 | 389.0172
32 | 77.26 | 0 | 2.52 | 4.4 | 3.18 | 6.5 | 0.92 | 0.6 | 4.42 | 0 | 0 | 0 | 0 | 0.2 | 3 | 4 | 20 | 1288 | 1080 | 871 | 871 | 448.5 | 74.79107 | 1.580804e-21 | 71.05828 | 0.3606369 | 0.5671 | 6.303534 | 5.811749 | 546.5 | 334.2032
33 | 64.73 | 0 | 5 | 4.15 | 3.68 | 6.5 | 0.92 | 10.6 | 4.42 | 0 | 0 | 0 | 0 | 0 | 3 | 4 | 20 | 1276 | 1080 | 871 | 204 | 759 | 41.34222 | 1.799735e-21 | 69.20082 | 0.3497016 | 0.5966 | 6.547646 | 5.688787 | 697.6 | 295.535
34 | 64.73 | 0 | 5 | 4.15 | 3.68 | 6.5 | 0.92 | 10.6 | 4.42 | 0 | 0 | 0 | 0 | 0 | 3 | 4 | 20 | 1288 | 1080 | 871 | 760 | 759 | 41.34222 | 1.799735e-21 | 69.20082 | 0.3497016 | 0.5966 | 6.547646 | 5.676448 | 697.6 | 291.9107
35 | 70.4 | 0 | 0 | 5.6 | 0 | 7.5 | 0 | 10.3 | 6.2 | 0 | 0 | 0 | 0 | 0 | 3 | 4 | 20 | 1315 | 1065 | 871 | 1037 | 103.5 | 52.19364 | 1.66982e-21 | 66.35537 | 0.3562381 | 0.70995 | 6.705027 | 4.522468 | 816.5 | 92.06254
36 | 59.9 | 0 | 7.3 | 5.3 | 0 | 18.6 | 0 | 5.5 | 3.4 | 0 | 0 | 0 | 0 | 0 | 4 | 5 | 20 | 1348 | 982 | 870 | 1040 | 137.31 | 46.59037 | 1.576742e-21 | 68.72809 | 0.3521065 | 0.66356 | 7.442493 | 5.739678 | 1707 | 310.9643
37 | 60.1 | 0 | 7.5 | 5.2 | 0 | 16.6 | 0 | 5.5 | 5.1 | 0 | 0 | 0 | 0 | 0 | 4 | 5 | 20 | 1348 | 982 | 870 | 1040 | 137.31 | 45.14531 | 1.589255e-21 | 68.58164 | 0.3538101 | 0.61392 | 7.467942 | 5.511617 | 1751 | 247.5512