## Sheet1
| Ni_wt | Re_wt | Co_wt | Al_wt | Ti_wt | W_wt | Mo_wt | Cr_wt | Ta_wt | C_wt | B_wt | Y_wt | Nb_wt | Hf_wt | solution_treatment_time | 1st_step_aging_treatment_time | 2nd_step_aging_treatment_time | solution_treatment_temperature | 1st_step_aging_treatment_temperature | 2nd_step_aging_treatment_temperature | temperature | applied_Stress | τ | DL | G | L | Ni3Al_fraction | 真实值 | 预测值 | 还原后的真实值 | 还原后的预测值
0 | 65.146 | 3.1 | 7.5 | 5.9 | 1.5 | 0 | 3.65 | 8 | 5 | 0.05 | 0.004 | 0 | 0 | 0.15 | 2 | 4 | 16 | 1307 | 1080 | 898 | 1148 | 90 | 43.30986 | 1.498583e-20 | 68.17931 | 0.3505981 | 0.66771 | 3.401197 | 4.201362 | 30 | 66.77719
1 | 64.2945 | 3 | 7.5 | 6.5 | 0 | 3 | 1.5 | 8 | 6 | 0.05 | 0.004 | 0.0015 | 0 | 0.15 | 2 | 4 | 16 | 1307 | 1080 | 898 | 1093 | 138 | 51.08051 | 2.102572e-20 | 56.62638 | 0.3569762 | 0.67151 | 3.453157 | 4.154461 | 31.6 | 63.71762
2 | 63.896 | 6 | 7.5 | 6.4 | 0 | 2 | 0 | 8 | 6 | 0.05 | 0.004 | 0 | 0 | 0.15 | 2 | 4 | 16 | 1307 | 1080 | 898 | 1093 | 138 | 57.35932 | 4.233177e-20 | 67.19061 | 0.3543056 | 0.6548 | 3.566712 | 4.193768 | 35.4 | 66.27205
3 | 64.2945 | 3 | 7.5 | 6.5 | 0 | 3 | 1.5 | 8 | 6 | 0.05 | 0.004 | 0.0015 | 0 | 0.15 | 2 | 4 | 16 | 1307 | 1080 | 898 | 1148 | 90 | 51.08051 | 2.102572e-20 | 56.62638 | 0.3569762 | 0.67151 | 3.668677 | 4.164963 | 39.2 | 64.39032
4 | 74.781 | 3 | 0 | 7.5 | 0 | 4 | 1.5 | 7 | 2 | 0.05 | 0.004 | 0.015 | 0 | 0.15 | 2 | 4 | 16 | 1307 | 1080 | 898 | 871 | 552 | 58.97477 | 1.757706e-20 | 65.81386 | 0.3540816 | 0.90197 | 3.772761 | 4.241662 | 43.5 | 69.52331
5 | 60.996 | 4.5 | 7.5 | 5.8 | 5 | 0 | 3 | 8 | 5 | 0.05 | 0.004 | 0 | 0 | 0.15 | 2 | 4 | 16 | 1307 | 1080 | 898 | 982 | 276 | 119.4323 | 0.001309842 | 61.51446 | 0.3623811 | 0.84633 | 3.779634 | 4.228726 | 43.8 | 68.62976
6 | 64.396 | 4.5 | 7.5 | 6.4 | 0 | 0 | 3 | 8 | 6 | 0.05 | 0.004 | 0 | 0 | 0.15 | 2 | 4 | 16 | 1307 | 1080 | 898 | 1093 | 138 | 50.12758 | 2.125593e-20 | 67.05121 | 0.350557 | 0.66368 | 3.78646 | 4.438182 | 44.1 | 84.62098
7 | 62.646 | 3 | 7.5 | 5.75 | 1.5 | 5.9 | 0.5 | 8 | 5 | 0.05 | 0.004 | 0 | 0 | 0.15 | 2 | 4 | 16 | 1307 | 1080 | 898 | 982 | 276 | 42.38254 | 1.447617e-20 | 57.361 | 0.3542834 | 0.67653 | 3.795489 | 4.198134 | 44.5 | 66.56204
8 | 62.646 | 3 | 7.5 | 5.75 | 1.5 | 5.9 | 0.5 | 8 | 5 | 0.05 | 0.004 | 0 | 0 | 0.15 | 2 | 4 | 16 | 1307 | 1080 | 898 | 1093 | 138 | 42.38254 | 1.447617e-20 | 57.361 | 0.3542834 | 0.67653 | 3.817712 | 4.156049 | 45.5 | 63.81887
9 | 63.396 | 4.5 | 7.5 | 6.4 | 0 | 4 | 0 | 8 | 6 | 0.05 | 0.004 | 0 | 0 | 0.15 | 2 | 4 | 16 | 1307 | 1080 | 898 | 1093 | 138 | 52.34006 | 2.462979e-20 | 66.99594 | 0.3533194 | 0.66651 | 3.828641 | 4.151222 | 46 | 63.51159
10 | 71.946 | 2 | 0 | 5.8 | 1.5 | 4 | 2.5 | 7 | 5 | 0.05 | 0.004 | 0.05 | 0 | 0.15 | 2 | 4 | 16 | 1307 | 1080 | 898 | 982 | 276 | 46.70961 | 1.355508e-20 | 67.04046 | 0.355041 | 0.73665 | 3.943522 | 4.283602 | 51.6 | 72.50108
11 | 64.046 | 6 | 7.5 | 5.75 | 1.5 | 2 | 0 | 8 | 5 | 0.05 | 0.004 | 0 | 0 | 0.15 | 2 | 4 | 16 | 1307 | 1080 | 898 | 1093 | 138 | 55.2874 | 4.700675e-20 | 68.39835 | 0.3542453 | 0.65618 | 3.958907 | 4.275064 | 52.4 | 71.88474
12 | 64.2945 | 3 | 7.5 | 6.5 | 0 | 3 | 1.5 | 8 | 6 | 0.05 | 0.004 | 0.0015 | 0 | 0.15 | 2 | 4 | 16 | 1307 | 1080 | 898 | 982 | 276 | 51.08051 | 2.102572e-20 | 56.62638 | 0.3569762 | 0.67151 | 3.979682 | 4.015605 | 53.5 | 55.45685
13 | 64.046 | 6 | 7.5 | 5.75 | 1.5 | 2 | 0 | 8 | 5 | 0.05 | 0.004 | 0 | 0 | 0.15 | 2 | 4 | 16 | 1307 | 1080 | 898 | 871 | 552 | 55.2874 | 4.700675e-20 | 68.39835 | 0.3542453 | 0.65618 | 3.992681 | 4.29417 | 54.2 | 73.27135
14 | 65.146 | 3.1 | 7.5 | 5.9 | 1.5 | 0 | 3.65 | 8 | 5 | 0.05 | 0.004 | 0 | 0 | 0.15 | 2 | 4 | 16 | 1307 | 1080 | 898 | 1093 | 138 | 43.30986 | 1.498583e-20 | 68.17931 | 0.3505981 | 0.66771 | 4.010963 | 3.850593 | 55.2 | 47.02095
15 | 74.781 | 3 | 0 | 7.5 | 0 | 4 | 1.5 | 7 | 2 | 0.05 | 0.004 | 0.015 | 0 | 0.15 | 2 | 4 | 16 | 1307 | 1080 | 898 | 982 | 276 | 58.97477 | 1.757706e-20 | 65.81386 | 0.3540816 | 0.90197 | 4.012773 | 4.060821 | 55.3 | 58.02192
16 | 64.2945 | 3 | 7.5 | 6.5 | 0 | 3 | 1.5 | 8 | 6 | 0.05 | 0.004 | 0.0015 | 0 | 0.15 | 2 | 4 | 16 | 1307 | 1080 | 898 | 871 | 552 | 51.08051 | 2.102572e-20 | 56.62638 | 0.3569762 | 0.67151 | 4.018183 | 4.22054 | 55.6 | 68.07024
17 | 65.146 | 3.1 | 7.5 | 5.9 | 1.5 | 0 | 3.65 | 8 | 5 | 0.05 | 0.004 | 0 | 0 | 0.15 | 2 | 4 | 16 | 1307 | 1080 | 898 | 871 | 552 | 43.30986 | 1.498583e-20 | 68.17931 | 0.3505981 | 0.66771 | 4.030695 | 4.342168 | 56.3 | 76.87405
18 | 65.146 | 3.1 | 7.5 | 5.9 | 1.5 | 0 | 3.65 | 8 | 5 | 0.05 | 0.004 | 0 | 0 | 0.15 | 2 | 4 | 16 | 1307 | 1080 | 898 | 982 | 276 | 43.30986 | 1.498583e-20 | 68.17931 | 0.3505981 | 0.66771 | 4.030695 | 4.169364 | 56.3 | 64.67432
19 | 60.996 | 4.5 | 7.5 | 5.8 | 5 | 0 | 3 | 8 | 5 | 0.05 | 0.004 | 0 | 0 | 0.15 | 2 | 4 | 16 | 1307 | 1080 | 898 | 1093 | 138 | 119.4323 | 0.001309842 | 61.51446 | 0.3623811 | 0.84633 | 4.050044 | 4.024843 | 57.4 | 55.97151
20 | 60.981 | 1 | 10 | 5.8 | 1.5 | 7 | 1.5 | 7 | 5 | 0.05 | 0.004 | 0.015 | 0 | 0.15 | 2 | 4 | 16 | 1307 | 1080 | 898 | 982 | 276 | 41.39962 | 9.446514e-21 | 68.29256 | 0.3491428 | 0.66788 | 4.069027 | 4.370022 | 58.5 | 79.04537
21 | 60.981 | 3 | 10 | 5.8 | 1.5 | 5 | 1.5 | 7 | 5 | 0.05 | 0.004 | 0.015 | 0 | 0.15 | 2 | 4 | 16 | 1307 | 1080 | 898 | 871 | 552 | 44.22376 | 2.21898e-20 | 68.72555 | 0.3514202 | 0.66636 | 4.091006 | 4.52167 | 59.8 | 91.98914
22 | 63.796 | 3 | 7.5 | 6 | 1 | 3 | 1.5 | 8 | 6 | 0.05 | 0.004 | 0 | 0 | 0.15 | 2 | 4 | 16 | 1307 | 1080 | 898 | 982 | 276 | 48.96919 | 2.207321e-20 | 67.60922 | 0.3519019 | 0.66733 | 4.09601 | 4.400023 | 60.1 | 81.45275
23 | 63.896 | 6 | 7.5 | 6.4 | 0 | 2 | 0 | 8 | 6 | 0.05 | 0.004 | 0 | 0 | 0.15 | 2 | 4 | 16 | 1307 | 1080 | 898 | 871 | 552 | 57.35932 | 4.233177e-20 | 67.19061 | 0.3543056 | 0.6548 | 4.130355 | 4.240328 | 62.2 | 69.43065
24 | 63.131 | 3 | 7.5 | 5.75 | 1.5 | 5.9 | 0 | 8 | 5 | 0.05 | 0.004 | 0.015 | 0 | 0.15 | 2 | 4 | 16 | 1307 | 1080 | 898 | 982 | 276 | 44.3325 | 1.448627e-20 | 67.79972 | 0.3514934 | 0.67408 | 4.144721 | 4.383318 | 63.1 | 80.10337
25 | 63.896 | 6 | 7.5 | 6.4 | 0 | 2 | 0 | 8 | 6 | 0.05 | 0.004 | 0 | 0 | 0.15 | 2 | 4 | 16 | 1307 | 1080 | 898 | 982 | 276 | 57.35932 | 4.233177e-20 | 67.19061 | 0.3543056 | 0.6548 | 4.169761 | 4.083261 | 64.7 | 59.33867
26 | 63.796 | 3 | 7.5 | 6 | 1 | 3 | 1.5 | 8 | 6 | 0.05 | 0.004 | 0 | 0 | 0.15 | 2 | 4 | 16 | 1307 | 1080 | 898 | 1148 | 90 | 48.96919 | 2.207321e-20 | 67.60922 | 0.3519019 | 0.66733 | 4.195697 | 4.443994 | 66.4 | 85.1142
27 | 63.546 | 4.5 | 7.5 | 5.75 | 1.5 | 4 | 0 | 8 | 5 | 0.05 | 0.004 | 0 | 0 | 0.15 | 2 | 4 | 16 | 1307 | 1080 | 898 | 871 | 552 | 50.01624 | 2.507771e-20 | 68.07948 | 0.3526863 | 0.66387 | 4.200205 | 4.276523 | 66.7 | 71.98971
28 | 63.546 | 4.5 | 7.5 | 5.75 | 1.5 | 4 | 0 | 8 | 5 | 0.05 | 0.004 | 0 | 0 | 0.15 | 2 | 4 | 16 | 1307 | 1080 | 898 | 982 | 276 | 50.01624 | 2.507771e-20 | 68.07948 | 0.3526863 | 0.66387 | 4.206184 | 4.305055 | 67.1 | 74.07328
29 | 63.496 | 3 | 7.5 | 5.8 | 1.5 | 4 | 1.5 | 8 | 5 | 0.05 | 0.004 | 0 | 0 | 0.15 | 2 | 4 | 16 | 1307 | 1080 | 898 | 982 | 276 | 47.36301 | 2.221971e-20 | 67.82646 | 0.3507837 | 0.6679 | 4.226834 | 4.408473 | 68.5 | 82.14389
30 | 60.981 | 2 | 10 | 5.8 | 1.5 | 6 | 1.5 | 7 | 5 | 0.05 | 0.004 | 0.015 | 0 | 0.15 | 2 | 4 | 16 | 1307 | 1080 | 898 | 982 | 276 | 47.36301 | 2.221971e-20 | 67.82646 | 0.3507837 | 0.6679 | 4.232656 | 4.416771 | 68.9 | 82.8284
31 | 63.396 | 4.5 | 7.5 | 6.4 | 0 | 4 | 0 | 8 | 6 | 0.05 | 0.004 | 0 | 0 | 0.15 | 2 | 4 | 16 | 1307 | 1080 | 898 | 982 | 276 | 52.34006 | 2.462979e-20 | 66.99594 | 0.3533194 | 0.66651 | 4.242765 | 4.139286 | 69.6 | 62.75798
32 | 63.546 | 4.5 | 7.5 | 5.75 | 1.5 | 4 | 0 | 8 | 5 | 0.05 | 0.004 | 0 | 0 | 0.15 | 2 | 4 | 16 | 1307 | 1080 | 898 | 1093 | 138 | 50.01624 | 2.507771e-20 | 68.07948 | 0.3526863 | 0.66387 | 4.249923 | 4.301646 | 70.1 | 73.82124
33 | 60.081 | 2.5 | 10 | 6.2 | 0 | 6 | 1.5 | 7 | 6.5 | 0.05 | 0.004 | 0.015 | 0 | 0.15 | 2 | 4 | 16 | 1307 | 1080 | 898 | 982 | 276 | 44.46753 | 1.679167e-20 | 67.36712 | 0.3516458 | 0.6468 | 4.286341 | 4.459352 | 72.7 | 86.43145
34 | 59.546 | 2 | 10 | 6.2 | 0 | 7 | 1.5 | 7 | 6.5 | 0.05 | 0.004 | 0.05 | 0 | 0.15 | 2 | 4 | 16 | 1307 | 1080 | 898 | 982 | 276 | 42.90674 | 1.313474e-20 | 66.96487 | 0.3498312 | 0.649 | 4.286341 | 4.399152 | 72.7 | 81.3818
35 | 61.281 | 3 | 10 | 6.5 | 0 | 5.5 | 1.5 | 5 | 7 | 0.05 | 0.004 | 0.015 | 0 | 0.15 | 2 | 4 | 16 | 1307 | 1080 | 898 | 871 | 552 | 47.31036 | 2.51158e-20 | 68.47442 | 0.3547188 | 0.7027 | 4.304065 | 4.613507 | 74 | 100.8372
36 | 63.796 | 3 | 7.5 | 6 | 1 | 3 | 1.5 | 8 | 6 | 0.05 | 0.004 | 0 | 0 | 0.15 | 2 | 4 | 16 | 1307 | 1080 | 898 | 871 | 552 | 48.96919 | 2.207321e-20 | 67.60922 | 0.3519019 | 0.66733 | 4.326778 | 4.405389 | 75.7 | 81.89097
37 | 60.581 | 3 | 10 | 6.2 | 0 | 5 | 1.5 | 7 | 6.5 | 0.05 | 0.004 | 0.015 | 0 | 0.15 | 2 | 4 | 16 | 1307 | 1080 | 898 | 982 | 276 | 46.59101 | 2.008586e-20 | 67.61255 | 0.3528566 | 0.64079 | 4.333361 | 4.475608 | 76.2 | 87.84802
38 | 62.781 | 3 | 10 | 7 | 0 | 5.5 | 1.5 | 6 | 4 | 0.05 | 0.004 | 0.015 | 0 | 0.15 | 2 | 4 | 16 | 1307 | 1080 | 898 | 982 | 276 | 48.26885 | 2.303676e-20 | 69.29449 | 0.3544237 | 0.77596 | 4.390739 | 4.429502 | 80.7 | 83.88963
39 | 63.546 | 4.5 | 7.5 | 5.75 | 1.5 | 4 | 0 | 8 | 5 | 0.05 | 0.004 | 0 | 0 | 0.15 | 2 | 4 | 16 | 1307 | 1080 | 898 | 1148 | 90 | 50.01624 | 2.507771e-20 | 68.07948 | 0.3526863 | 0.66387 | 4.417635 | 4.172473 | 82.9 | 64.87572
40 | 60.996 | 4.5 | 7.5 | 5.8 | 5 | 0 | 3 | 8 | 5 | 0.05 | 0.004 | 0 | 0 | 0.15 | 2 | 4 | 16 | 1307 | 1080 | 898 | 871 | 552 | 119.4323 | 0.001309842 | 61.51446 | 0.3623811 | 0.84633 | 4.449685 | 4.02755 | 85.6 | 56.12323
41 | 63.131 | 3 | 7.5 | 5.75 | 1.5 | 5.9 | 0 | 8 | 5 | 0.05 | 0.004 | 0.015 | 0 | 0.15 | 2 | 4 | 16 | 1307 | 1080 | 898 | 871 | 552 | 44.3325 | 1.448627e-20 | 67.79972 | 0.3514934 | 0.67408 | 4.463607 | 4.283992 | 86.8 | 72.52938
42 | 62.646 | 3 | 7.5 | 5.75 | 1.5 | 5.9 | 0.5 | 8 | 5 | 0.05 | 0.004 | 0 | 0 | 0.15 | 2 | 4 | 16 | 1307 | 1080 | 898 | 871 | 552 | 42.38254 | 1.447617e-20 | 57.361 | 0.3542834 | 0.67653 | 4.465908 | 4.10162 | 87 | 60.43814
43 | 63.131 | 3 | 7.5 | 5.75 | 1.5 | 5.9 | 0 | 8 | 5 | 0.05 | 0.004 | 0.015 | 0 | 0.15 | 2 | 4 | 16 | 1307 | 1080 | 898 | 1093 | 138 | 44.3325 | 1.448627e-20 | 67.79972 | 0.3514934 | 0.67408 | 4.49981 | 4.201503 | 90 | 66.78666
44 | 60.981 | 1 | 10 | 5.8 | 1.5 | 7 | 1.5 | 7 | 5 | 0.05 | 0.004 | 0.015 | 0 | 0.15 | 2 | 4 | 16 | 1307 | 1080 | 898 | 871 | 552 | 41.39962 | 9.446514e-21 | 68.29256 | 0.3491428 | 0.66788 | 4.50092 | 4.388157 | 90.1 | 80.49195
45 | 63.496 | 3 | 7.5 | 5.8 | 1.5 | 4 | 1.5 | 8 | 5 | 0.05 | 0.004 | 0 | 0 | 0.15 | 2 | 4 | 16 | 1307 | 1080 | 898 | 1148 | 90 | 47.36301 | 2.221971e-20 | 67.82646 | 0.3507837 | 0.6679 | 4.504244 | 4.562706 | 90.4 | 95.84251
46 | 61.281 | 2 | 10 | 6.5 | 0 | 6.5 | 1.5 | 5 | 7 | 0.05 | 0.004 | 0.015 | 0 | 0.15 | 2 | 4 | 16 | 1307 | 1080 | 898 | 982 | 276 | 46.02844 | 1.564978e-20 | 64.85098 | 0.3360971 | 0.66547 | 4.520701 | 4.318841 | 91.9 | 75.10153
47 | 60.981 | 2 | 10 | 5.8 | 1.5 | 6 | 1.5 | 7 | 5 | 0.05 | 0.004 | 0.015 | 0 | 0.15 | 2 | 4 | 16 | 1307 | 1080 | 898 | 871 | 552 | 42.46958 | 1.429752e-20 | 68.56796 | 0.3504886 | 0.66839 | 4.529368 | 4.366573 | 92.7 | 78.77323
48 | 63.496 | 3 | 7.5 | 5.8 | 1.5 | 4 | 1.5 | 8 | 5 | 0.05 | 0.004 | 0 | 0 | 0.15 | 2 | 4 | 16 | 1307 | 1080 | 898 | 871 | 552 | 47.36301 | 2.221971e-20 | 67.82646 | 0.3507837 | 0.6679 | 4.5486 | 4.299913 | 94.5 | 73.69338
49 | 61.281 | 3 | 10 | 6.5 | 0 | 5.5 | 1.5 | 5 | 7 | 0.05 | 0.004 | 0.015 | 0 | 0.15 | 2 | 4 | 16 | 1307 | 1080 | 898 | 982 | 276 | 47.31036 | 2.51158e-20 | 68.47442 | 0.3547188 | 0.7027 | 4.550714 | 4.46002 | 94.7 | 86.48925
50 | 71.946 | 2 | 0 | 5.8 | 1.5 | 4 | 2.5 | 7 | 5 | 0.05 | 0.004 | 0.05 | 0 | 0.15 | 2 | 4 | 16 | 1307 | 1080 | 898 | 871 | 552 | 46.70961 | 1.355508e-20 | 67.04046 | 0.355041 | 0.73665 | 4.569543 | 4.133198 | 96.5 | 62.37708
51 | 61.281 | 2 | 10 | 6.5 | 0 | 6.5 | 1.5 | 5 | 7 | 0.05 | 0.004 | 0.015 | 0 | 0.15 | 2 | 4 | 16 | 1307 | 1080 | 898 | 871 | 552 | 46.02844 | 1.564978e-20 | 64.85098 | 0.3360971 | 0.66547 | 4.575741 | 4.376742 | 97.1 | 79.57833
52 | 63.796 | 3 | 7.5 | 6 | 1 | 3 | 1.5 | 8 | 6 | 0.05 | 0.004 | 0 | 0 | 0.15 | 2 | 4 | 16 | 1307 | 1080 | 898 | 1093 | 138 | 48.96919 | 2.207321e-20 | 67.60922 | 0.3519019 | 0.66733 | 4.608166 | 4.314085 | 100.3 | 74.7452
53 | 64.396 | 4.5 | 7.5 | 6.4 | 0 | 0 | 3 | 8 | 6 | 0.05 | 0.004 | 0 | 0 | 0.15 | 2 | 4 | 16 | 1307 | 1080 | 898 | 871 | 552 | 50.12758 | 2.125593e-20 | 67.05121 | 0.350557 | 0.66368 | 4.623992 | 4.2868 | 101.9 | 72.73332
54 | 64.046 | 6 | 7.5 | 5.75 | 1.5 | 2 | 0 | 8 | 5 | 0.05 | 0.004 | 0 | 0 | 0.15 | 2 | 4 | 16 | 1307 | 1080 | 898 | 982 | 276 | 55.2874 | 4.700675e-20 | 68.39835 | 0.3542453 | 0.65618 | 4.634729 | 4.120816 | 103 | 61.60952
55 | 59.546 | 2 | 10 | 6.2 | 0 | 7 | 1.5 | 7 | 6.5 | 0.05 | 0.004 | 0.05 | 0 | 0.15 | 2 | 4 | 16 | 1307 | 1080 | 898 | 871 | 552 | 42.90674 | 1.313474e-20 | 66.96487 | 0.3498312 | 0.649 | 4.70048 | 4.315025 | 110 | 74.81546
56 | 61.781 | 4 | 10 | 6.5 | 0 | 4 | 1.5 | 5 | 7 | 0.05 | 0.004 | 0.015 | 0 | 0.15 | 2 | 4 | 16 | 1307 | 1080 | 898 | 871 | 552 | 49.56696 | 3.784723e-20 | 68.95299 | 0.357492 | 0.69598 | 4.728272 | 4.404613 | 113.1 | 81.82747
57 | 60.081 | 2.5 | 10 | 6.2 | 0 | 6 | 1.5 | 7 | 6.5 | 0.05 | 0.004 | 0.015 | 0 | 0.15 | 2 | 4 | 16 | 1307 | 1080 | 898 | 871 | 552 | 44.46753 | 1.679167e-20 | 67.36712 | 0.3516458 | 0.6468 | 4.779963 | 4.406424 | 119.1 | 81.97578
58 | 62.781 | 3 | 10 | 7 | 0 | 5.5 | 1.5 | 6 | 4 | 0.05 | 0.004 | 0.015 | 0 | 0.15 | 2 | 4 | 16 | 1307 | 1080 | 898 | 871 | 552 | 48.26885 | 2.303676e-20 | 69.29449 | 0.3544237 | 0.77596 | 4.780803 | 4.362666 | 119.2 | 78.46601
59 | 61.781 | 4 | 10 | 6.5 | 0 | 4 | 1.5 | 5 | 7 | 0.05 | 0.004 | 0.015 | 0 | 0.15 | 2 | 4 | 16 | 1307 | 1080 | 898 | 982 | 276 | 49.56696 | 3.784723e-20 | 68.95299 | 0.357492 | 0.69598 | 4.785824 | 4.358073 | 119.8 | 78.10647
60 | 60.981 | 3 | 10 | 5.8 | 1.5 | 5 | 1.5 | 7 | 5 | 0.05 | 0.004 | 0.015 | 0 | 0.15 | 2 | 4 | 16 | 1307 | 1080 | 898 | 982 | 276 | 44.22376 | 2.21898e-20 | 68.72555 | 0.3514202 | 0.66636 | 4.840242 | 4.274587 | 126.5 | 71.85045
61 | 64.396 | 4.5 | 7.5 | 6.4 | 0 | 0 | 3 | 8 | 6 | 0.05 | 0.004 | 0 | 0 | 0.15 | 2 | 4 | 16 | 1307 | 1080 | 898 | 982 | 276 | 50.12758 | 2.125593e-20 | 67.05121 | 0.350557 | 0.66368 | 5.086361 | 4.072453 | 161.8 | 58.7008
62 | 63.496 | 3 | 7.5 | 5.8 | 1.5 | 4 | 1.5 | 8 | 5 | 0.05 | 0.004 | 0 | 0 | 0.15 | 2 | 4 | 16 | 1307 | 1080 | 898 | 1093 | 138 | 47.36301 | 2.221971e-20 | 67.82646 | 0.3507837 | 0.6679 | 5.217649 | 4.354891 | 184.5 | 77.85834