## Sheet1
| Ni_wt | Re_wt | Co_wt | Al_wt | Ti_wt | W_wt | Mo_wt | Cr_wt | Ta_wt | C_wt | B_wt | Y_wt | Nb_wt | Hf_wt | solution_treatment_time | 1st_step_aging_treatment_time | 2nd_step_aging_treatment_time | solution_treatment_temperature | 1st_step_aging_treatment_temperature | 2nd_step_aging_treatment_temperature | temperature | applied_Stress | τ | DL | G | L | Ni3Al_fraction | 真实值 | 预测值 | 还原后的真实值 | 还原后的预测值
0 | 65.146 | 3.1 | 7.5 | 5.9 | 1.5 | 0 | 3.65 | 8 | 5 | 0.05 | 0.004 | 0 | 0 | 0.15 | 2 | 4 | 16 | 1307 | 1080 | 898 | 1148 | 90 | 43.30986 | 1.498583e-20 | 68.17931 | 0.3505981 | 0.66771 | 3.401197 | 4.314619 | 30 | 74.78515
1 | 64.2945 | 3 | 7.5 | 6.5 | 0 | 3 | 1.5 | 8 | 6 | 0.05 | 0.004 | 0.0015 | 0 | 0.15 | 2 | 4 | 16 | 1307 | 1080 | 898 | 1093 | 138 | 51.08051 | 2.102572e-20 | 56.62638 | 0.3569762 | 0.67151 | 3.453157 | 3.9455 | 31.6 | 51.70219
2 | 63.896 | 6 | 7.5 | 6.4 | 0 | 2 | 0 | 8 | 6 | 0.05 | 0.004 | 0 | 0 | 0.15 | 2 | 4 | 16 | 1307 | 1080 | 898 | 1093 | 138 | 57.35932 | 4.233177e-20 | 67.19061 | 0.3543056 | 0.6548 | 3.566712 | 4.243837 | 35.4 | 69.67466
3 | 64.2945 | 3 | 7.5 | 6.5 | 0 | 3 | 1.5 | 8 | 6 | 0.05 | 0.004 | 0.0015 | 0 | 0.15 | 2 | 4 | 16 | 1307 | 1080 | 898 | 1148 | 90 | 51.08051 | 2.102572e-20 | 56.62638 | 0.3569762 | 0.67151 | 3.668677 | 3.94279 | 39.2 | 51.56225
4 | 74.781 | 3 | 0 | 7.5 | 0 | 4 | 1.5 | 7 | 2 | 0.05 | 0.004 | 0.015 | 0 | 0.15 | 2 | 4 | 16 | 1307 | 1080 | 898 | 871 | 552 | 58.97477 | 1.757706e-20 | 65.81386 | 0.3540816 | 0.90197 | 3.772761 | 4.187121 | 43.5 | 65.83299
5 | 60.996 | 4.5 | 7.5 | 5.8 | 5 | 0 | 3 | 8 | 5 | 0.05 | 0.004 | 0 | 0 | 0.15 | 2 | 4 | 16 | 1307 | 1080 | 898 | 982 | 276 | 119.4323 | 0.001309842 | 61.51446 | 0.3623811 | 0.84633 | 3.779634 | 4.2256 | 43.8 | 68.41551
6 | 64.396 | 4.5 | 7.5 | 6.4 | 0 | 0 | 3 | 8 | 6 | 0.05 | 0.004 | 0 | 0 | 0.15 | 2 | 4 | 16 | 1307 | 1080 | 898 | 1093 | 138 | 50.12758 | 2.125593e-20 | 67.05121 | 0.350557 | 0.66368 | 3.78646 | 4.39054 | 44.1 | 80.68394
7 | 62.646 | 3 | 7.5 | 5.75 | 1.5 | 5.9 | 0.5 | 8 | 5 | 0.05 | 0.004 | 0 | 0 | 0.15 | 2 | 4 | 16 | 1307 | 1080 | 898 | 982 | 276 | 42.38254 | 1.447617e-20 | 57.361 | 0.3542834 | 0.67653 | 3.795489 | 4.120427 | 44.5 | 61.58555
8 | 62.646 | 3 | 7.5 | 5.75 | 1.5 | 5.9 | 0.5 | 8 | 5 | 0.05 | 0.004 | 0 | 0 | 0.15 | 2 | 4 | 16 | 1307 | 1080 | 898 | 1093 | 138 | 42.38254 | 1.447617e-20 | 57.361 | 0.3542834 | 0.67653 | 3.817712 | 4.055884 | 45.5 | 57.73618
9 | 63.396 | 4.5 | 7.5 | 6.4 | 0 | 4 | 0 | 8 | 6 | 0.05 | 0.004 | 0 | 0 | 0.15 | 2 | 4 | 16 | 1307 | 1080 | 898 | 1093 | 138 | 52.34006 | 2.462979e-20 | 66.99594 | 0.3533194 | 0.66651 | 3.828641 | 4.202273 | 46 | 66.83806
10 | 71.946 | 2 | 0 | 5.8 | 1.5 | 4 | 2.5 | 7 | 5 | 0.05 | 0.004 | 0.05 | 0 | 0.15 | 2 | 4 | 16 | 1307 | 1080 | 898 | 982 | 276 | 46.70961 | 1.355508e-20 | 67.04046 | 0.355041 | 0.73665 | 3.943522 | 4.276342 | 51.6 | 71.97669
11 | 64.046 | 6 | 7.5 | 5.75 | 1.5 | 2 | 0 | 8 | 5 | 0.05 | 0.004 | 0 | 0 | 0.15 | 2 | 4 | 16 | 1307 | 1080 | 898 | 1093 | 138 | 55.2874 | 4.700675e-20 | 68.39835 | 0.3542453 | 0.65618 | 3.958907 | 4.246088 | 52.4 | 69.83169
12 | 64.2945 | 3 | 7.5 | 6.5 | 0 | 3 | 1.5 | 8 | 6 | 0.05 | 0.004 | 0.0015 | 0 | 0.15 | 2 | 4 | 16 | 1307 | 1080 | 898 | 982 | 276 | 51.08051 | 2.102572e-20 | 56.62638 | 0.3569762 | 0.67151 | 3.979682 | 3.803677 | 53.5 | 44.86586
13 | 64.046 | 6 | 7.5 | 5.75 | 1.5 | 2 | 0 | 8 | 5 | 0.05 | 0.004 | 0 | 0 | 0.15 | 2 | 4 | 16 | 1307 | 1080 | 898 | 871 | 552 | 55.2874 | 4.700675e-20 | 68.39835 | 0.3542453 | 0.65618 | 3.992681 | 4.427774 | 54.2 | 83.74475
14 | 65.146 | 3.1 | 7.5 | 5.9 | 1.5 | 0 | 3.65 | 8 | 5 | 0.05 | 0.004 | 0 | 0 | 0.15 | 2 | 4 | 16 | 1307 | 1080 | 898 | 1093 | 138 | 43.30986 | 1.498583e-20 | 68.17931 | 0.3505981 | 0.66771 | 4.010963 | 4.257754 | 55.2 | 70.65116
15 | 74.781 | 3 | 0 | 7.5 | 0 | 4 | 1.5 | 7 | 2 | 0.05 | 0.004 | 0.015 | 0 | 0.15 | 2 | 4 | 16 | 1307 | 1080 | 898 | 982 | 276 | 58.97477 | 1.757706e-20 | 65.81386 | 0.3540816 | 0.90197 | 4.012773 | 3.824183 | 55.3 | 45.79535
16 | 64.2945 | 3 | 7.5 | 6.5 | 0 | 3 | 1.5 | 8 | 6 | 0.05 | 0.004 | 0.0015 | 0 | 0.15 | 2 | 4 | 16 | 1307 | 1080 | 898 | 871 | 552 | 51.08051 | 2.102572e-20 | 56.62638 | 0.3569762 | 0.67151 | 4.018183 | 3.921353 | 55.6 | 50.46867
17 | 65.146 | 3.1 | 7.5 | 5.9 | 1.5 | 0 | 3.65 | 8 | 5 | 0.05 | 0.004 | 0 | 0 | 0.15 | 2 | 4 | 16 | 1307 | 1080 | 898 | 871 | 552 | 43.30986 | 1.498583e-20 | 68.17931 | 0.3505981 | 0.66771 | 4.030695 | 4.471858 | 56.3 | 87.51917
18 | 65.146 | 3.1 | 7.5 | 5.9 | 1.5 | 0 | 3.65 | 8 | 5 | 0.05 | 0.004 | 0 | 0 | 0.15 | 2 | 4 | 16 | 1307 | 1080 | 898 | 982 | 276 | 43.30986 | 1.498583e-20 | 68.17931 | 0.3505981 | 0.66771 | 4.030695 | 4.338327 | 56.3 | 76.57935
19 | 60.996 | 4.5 | 7.5 | 5.8 | 5 | 0 | 3 | 8 | 5 | 0.05 | 0.004 | 0 | 0 | 0.15 | 2 | 4 | 16 | 1307 | 1080 | 898 | 1093 | 138 | 119.4323 | 0.001309842 | 61.51446 | 0.3623811 | 0.84633 | 4.050044 | 3.967746 | 57.4 | 52.86524
20 | 60.981 | 1 | 10 | 5.8 | 1.5 | 7 | 1.5 | 7 | 5 | 0.05 | 0.004 | 0.015 | 0 | 0.15 | 2 | 4 | 16 | 1307 | 1080 | 898 | 982 | 276 | 41.39962 | 9.446514e-21 | 68.29256 | 0.3491428 | 0.66788 | 4.069027 | 4.5187 | 58.5 | 91.7163
21 | 60.981 | 3 | 10 | 5.8 | 1.5 | 5 | 1.5 | 7 | 5 | 0.05 | 0.004 | 0.015 | 0 | 0.15 | 2 | 4 | 16 | 1307 | 1080 | 898 | 871 | 552 | 44.22376 | 2.21898e-20 | 68.72555 | 0.3514202 | 0.66636 | 4.091006 | 4.58763 | 59.8 | 98.26132
22 | 63.796 | 3 | 7.5 | 6 | 1 | 3 | 1.5 | 8 | 6 | 0.05 | 0.004 | 0 | 0 | 0.15 | 2 | 4 | 16 | 1307 | 1080 | 898 | 982 | 276 | 48.96919 | 2.207321e-20 | 67.60922 | 0.3519019 | 0.66733 | 4.09601 | 4.277258 | 60.1 | 72.04261
23 | 63.896 | 6 | 7.5 | 6.4 | 0 | 2 | 0 | 8 | 6 | 0.05 | 0.004 | 0 | 0 | 0.15 | 2 | 4 | 16 | 1307 | 1080 | 898 | 871 | 552 | 57.35932 | 4.233177e-20 | 67.19061 | 0.3543056 | 0.6548 | 4.130355 | 4.332165 | 62.2 | 76.10891
24 | 63.131 | 3 | 7.5 | 5.75 | 1.5 | 5.9 | 0 | 8 | 5 | 0.05 | 0.004 | 0.015 | 0 | 0.15 | 2 | 4 | 16 | 1307 | 1080 | 898 | 982 | 276 | 44.3325 | 1.448627e-20 | 67.79972 | 0.3514934 | 0.67408 | 4.144721 | 4.327214 | 63.1 | 75.73302
25 | 63.896 | 6 | 7.5 | 6.4 | 0 | 2 | 0 | 8 | 6 | 0.05 | 0.004 | 0 | 0 | 0.15 | 2 | 4 | 16 | 1307 | 1080 | 898 | 982 | 276 | 57.35932 | 4.233177e-20 | 67.19061 | 0.3543056 | 0.6548 | 4.169761 | 4.181129 | 64.7 | 65.43971
26 | 63.796 | 3 | 7.5 | 6 | 1 | 3 | 1.5 | 8 | 6 | 0.05 | 0.004 | 0 | 0 | 0.15 | 2 | 4 | 16 | 1307 | 1080 | 898 | 1148 | 90 | 48.96919 | 2.207321e-20 | 67.60922 | 0.3519019 | 0.66733 | 4.195697 | 4.159991 | 66.4 | 64.07097
27 | 63.546 | 4.5 | 7.5 | 5.75 | 1.5 | 4 | 0 | 8 | 5 | 0.05 | 0.004 | 0 | 0 | 0.15 | 2 | 4 | 16 | 1307 | 1080 | 898 | 871 | 552 | 50.01624 | 2.507771e-20 | 68.07948 | 0.3526863 | 0.66387 | 4.200205 | 4.422629 | 66.7 | 83.31502
28 | 63.546 | 4.5 | 7.5 | 5.75 | 1.5 | 4 | 0 | 8 | 5 | 0.05 | 0.004 | 0 | 0 | 0.15 | 2 | 4 | 16 | 1307 | 1080 | 898 | 982 | 276 | 50.01624 | 2.507771e-20 | 68.07948 | 0.3526863 | 0.66387 | 4.206184 | 4.28772 | 67.1 | 72.80028
29 | 63.496 | 3 | 7.5 | 5.8 | 1.5 | 4 | 1.5 | 8 | 5 | 0.05 | 0.004 | 0 | 0 | 0.15 | 2 | 4 | 16 | 1307 | 1080 | 898 | 982 | 276 | 47.36301 | 2.221971e-20 | 67.82646 | 0.3507837 | 0.6679 | 4.226834 | 4.333348 | 68.5 | 76.19896
30 | 60.981 | 2 | 10 | 5.8 | 1.5 | 6 | 1.5 | 7 | 5 | 0.05 | 0.004 | 0.015 | 0 | 0.15 | 2 | 4 | 16 | 1307 | 1080 | 898 | 982 | 276 | 47.36301 | 2.221971e-20 | 67.82646 | 0.3507837 | 0.6679 | 4.232656 | 4.427185 | 68.9 | 83.69545
31 | 63.396 | 4.5 | 7.5 | 6.4 | 0 | 4 | 0 | 8 | 6 | 0.05 | 0.004 | 0 | 0 | 0.15 | 2 | 4 | 16 | 1307 | 1080 | 898 | 982 | 276 | 52.34006 | 2.462979e-20 | 66.99594 | 0.3533194 | 0.66651 | 4.242765 | 4.25112 | 69.6 | 70.18394
32 | 63.546 | 4.5 | 7.5 | 5.75 | 1.5 | 4 | 0 | 8 | 5 | 0.05 | 0.004 | 0 | 0 | 0.15 | 2 | 4 | 16 | 1307 | 1080 | 898 | 1093 | 138 | 50.01624 | 2.507771e-20 | 68.07948 | 0.3526863 | 0.66387 | 4.249923 | 4.209544 | 70.1 | 67.32585
33 | 60.081 | 2.5 | 10 | 6.2 | 0 | 6 | 1.5 | 7 | 6.5 | 0.05 | 0.004 | 0.015 | 0 | 0.15 | 2 | 4 | 16 | 1307 | 1080 | 898 | 982 | 276 | 44.46753 | 1.679167e-20 | 67.36712 | 0.3516458 | 0.6468 | 4.286341 | 4.567539 | 72.7 | 96.30678
34 | 59.546 | 2 | 10 | 6.2 | 0 | 7 | 1.5 | 7 | 6.5 | 0.05 | 0.004 | 0.05 | 0 | 0.15 | 2 | 4 | 16 | 1307 | 1080 | 898 | 982 | 276 | 42.90674 | 1.313474e-20 | 66.96487 | 0.3498312 | 0.649 | 4.286341 | 4.533518 | 72.7 | 93.08549
35 | 61.281 | 3 | 10 | 6.5 | 0 | 5.5 | 1.5 | 5 | 7 | 0.05 | 0.004 | 0.015 | 0 | 0.15 | 2 | 4 | 16 | 1307 | 1080 | 898 | 871 | 552 | 47.31036 | 2.51158e-20 | 68.47442 | 0.3547188 | 0.7027 | 4.304065 | 4.772175 | 74 | 118.176
36 | 63.796 | 3 | 7.5 | 6 | 1 | 3 | 1.5 | 8 | 6 | 0.05 | 0.004 | 0 | 0 | 0.15 | 2 | 4 | 16 | 1307 | 1080 | 898 | 871 | 552 | 48.96919 | 2.207321e-20 | 67.60922 | 0.3519019 | 0.66733 | 4.326778 | 4.416526 | 75.7 | 82.80809
37 | 60.581 | 3 | 10 | 6.2 | 0 | 5 | 1.5 | 7 | 6.5 | 0.05 | 0.004 | 0.015 | 0 | 0.15 | 2 | 4 | 16 | 1307 | 1080 | 898 | 982 | 276 | 46.59101 | 2.008586e-20 | 67.61255 | 0.3528566 | 0.64079 | 4.333361 | 4.498833 | 76.2 | 89.91215
38 | 62.781 | 3 | 10 | 7 | 0 | 5.5 | 1.5 | 6 | 4 | 0.05 | 0.004 | 0.015 | 0 | 0.15 | 2 | 4 | 16 | 1307 | 1080 | 898 | 982 | 276 | 48.26885 | 2.303676e-20 | 69.29449 | 0.3544237 | 0.77596 | 4.390739 | 4.409498 | 80.7 | 82.22815
39 | 63.546 | 4.5 | 7.5 | 5.75 | 1.5 | 4 | 0 | 8 | 5 | 0.05 | 0.004 | 0 | 0 | 0.15 | 2 | 4 | 16 | 1307 | 1080 | 898 | 1148 | 90 | 50.01624 | 2.507771e-20 | 68.07948 | 0.3526863 | 0.66387 | 4.417635 | 4.109461 | 82.9 | 60.91387
40 | 60.996 | 4.5 | 7.5 | 5.8 | 5 | 0 | 3 | 8 | 5 | 0.05 | 0.004 | 0 | 0 | 0.15 | 2 | 4 | 16 | 1307 | 1080 | 898 | 871 | 552 | 119.4323 | 0.001309842 | 61.51446 | 0.3623811 | 0.84633 | 4.449685 | 4.066015 | 85.6 | 58.32405
41 | 63.131 | 3 | 7.5 | 5.75 | 1.5 | 5.9 | 0 | 8 | 5 | 0.05 | 0.004 | 0.015 | 0 | 0.15 | 2 | 4 | 16 | 1307 | 1080 | 898 | 871 | 552 | 44.3325 | 1.448627e-20 | 67.79972 | 0.3514934 | 0.67408 | 4.463607 | 4.336976 | 86.8 | 76.47589
42 | 62.646 | 3 | 7.5 | 5.75 | 1.5 | 5.9 | 0.5 | 8 | 5 | 0.05 | 0.004 | 0 | 0 | 0.15 | 2 | 4 | 16 | 1307 | 1080 | 898 | 871 | 552 | 42.38254 | 1.447617e-20 | 57.361 | 0.3542834 | 0.67653 | 4.465908 | 3.992695 | 87 | 54.20077
43 | 63.131 | 3 | 7.5 | 5.75 | 1.5 | 5.9 | 0 | 8 | 5 | 0.05 | 0.004 | 0.015 | 0 | 0.15 | 2 | 4 | 16 | 1307 | 1080 | 898 | 1093 | 138 | 44.3325 | 1.448627e-20 | 67.79972 | 0.3514934 | 0.67408 | 4.49981 | 4.157257 | 90 | 63.89601
44 | 60.981 | 1 | 10 | 5.8 | 1.5 | 7 | 1.5 | 7 | 5 | 0.05 | 0.004 | 0.015 | 0 | 0.15 | 2 | 4 | 16 | 1307 | 1080 | 898 | 871 | 552 | 41.39962 | 9.446514e-21 | 68.29256 | 0.3491428 | 0.66788 | 4.50092 | 4.532939 | 90.1 | 93.03158
45 | 63.496 | 3 | 7.5 | 5.8 | 1.5 | 4 | 1.5 | 8 | 5 | 0.05 | 0.004 | 0 | 0 | 0.15 | 2 | 4 | 16 | 1307 | 1080 | 898 | 1148 | 90 | 47.36301 | 2.221971e-20 | 67.82646 | 0.3507837 | 0.6679 | 4.504244 | 4.176318 | 90.4 | 65.12563
46 | 61.281 | 2 | 10 | 6.5 | 0 | 6.5 | 1.5 | 5 | 7 | 0.05 | 0.004 | 0.015 | 0 | 0.15 | 2 | 4 | 16 | 1307 | 1080 | 898 | 982 | 276 | 46.02844 | 1.564978e-20 | 64.85098 | 0.3360971 | 0.66547 | 4.520701 | 4.443629 | 91.9 | 85.08312
47 | 60.981 | 2 | 10 | 5.8 | 1.5 | 6 | 1.5 | 7 | 5 | 0.05 | 0.004 | 0.015 | 0 | 0.15 | 2 | 4 | 16 | 1307 | 1080 | 898 | 871 | 552 | 42.46958 | 1.429752e-20 | 68.56796 | 0.3504886 | 0.66839 | 4.529368 | 4.537752 | 92.7 | 93.48046
48 | 63.496 | 3 | 7.5 | 5.8 | 1.5 | 4 | 1.5 | 8 | 5 | 0.05 | 0.004 | 0 | 0 | 0.15 | 2 | 4 | 16 | 1307 | 1080 | 898 | 871 | 552 | 47.36301 | 2.221971e-20 | 67.82646 | 0.3507837 | 0.6679 | 4.5486 | 4.402829 | 94.5 | 81.68162
49 | 61.281 | 3 | 10 | 6.5 | 0 | 5.5 | 1.5 | 5 | 7 | 0.05 | 0.004 | 0.015 | 0 | 0.15 | 2 | 4 | 16 | 1307 | 1080 | 898 | 982 | 276 | 47.31036 | 2.51158e-20 | 68.47442 | 0.3547188 | 0.7027 | 4.550714 | 4.530592 | 94.7 | 92.81352
50 | 71.946 | 2 | 0 | 5.8 | 1.5 | 4 | 2.5 | 7 | 5 | 0.05 | 0.004 | 0.05 | 0 | 0.15 | 2 | 4 | 16 | 1307 | 1080 | 898 | 871 | 552 | 46.70961 | 1.355508e-20 | 67.04046 | 0.355041 | 0.73665 | 4.569543 | 4.061145 | 96.5 | 58.04074
51 | 61.281 | 2 | 10 | 6.5 | 0 | 6.5 | 1.5 | 5 | 7 | 0.05 | 0.004 | 0.015 | 0 | 0.15 | 2 | 4 | 16 | 1307 | 1080 | 898 | 871 | 552 | 46.02844 | 1.564978e-20 | 64.85098 | 0.3360971 | 0.66547 | 4.575741 | 4.585052 | 97.1 | 98.00828
52 | 63.796 | 3 | 7.5 | 6 | 1 | 3 | 1.5 | 8 | 6 | 0.05 | 0.004 | 0 | 0 | 0.15 | 2 | 4 | 16 | 1307 | 1080 | 898 | 1093 | 138 | 48.96919 | 2.207321e-20 | 67.60922 | 0.3519019 | 0.66733 | 4.608166 | 4.169215 | 100.3 | 64.66469
53 | 64.396 | 4.5 | 7.5 | 6.4 | 0 | 0 | 3 | 8 | 6 | 0.05 | 0.004 | 0 | 0 | 0.15 | 2 | 4 | 16 | 1307 | 1080 | 898 | 871 | 552 | 50.12758 | 2.125593e-20 | 67.05121 | 0.350557 | 0.66368 | 4.623992 | 4.237025 | 101.9 | 69.20165
54 | 64.046 | 6 | 7.5 | 5.75 | 1.5 | 2 | 0 | 8 | 5 | 0.05 | 0.004 | 0 | 0 | 0.15 | 2 | 4 | 16 | 1307 | 1080 | 898 | 982 | 276 | 55.2874 | 4.700675e-20 | 68.39835 | 0.3542453 | 0.65618 | 4.634729 | 4.103438 | 103 | 60.5481
55 | 59.546 | 2 | 10 | 6.2 | 0 | 7 | 1.5 | 7 | 6.5 | 0.05 | 0.004 | 0.05 | 0 | 0.15 | 2 | 4 | 16 | 1307 | 1080 | 898 | 871 | 552 | 42.90674 | 1.313474e-20 | 66.96487 | 0.3498312 | 0.649 | 4.70048 | 4.516261 | 110 | 91.49289
56 | 61.781 | 4 | 10 | 6.5 | 0 | 4 | 1.5 | 5 | 7 | 0.05 | 0.004 | 0.015 | 0 | 0.15 | 2 | 4 | 16 | 1307 | 1080 | 898 | 871 | 552 | 49.56696 | 3.784723e-20 | 68.95299 | 0.357492 | 0.69598 | 4.728272 | 4.540442 | 113.1 | 93.73225
57 | 60.081 | 2.5 | 10 | 6.2 | 0 | 6 | 1.5 | 7 | 6.5 | 0.05 | 0.004 | 0.015 | 0 | 0.15 | 2 | 4 | 16 | 1307 | 1080 | 898 | 871 | 552 | 44.46753 | 1.679167e-20 | 67.36712 | 0.3516458 | 0.6468 | 4.779963 | 4.507737 | 119.1 | 90.71631
58 | 62.781 | 3 | 10 | 7 | 0 | 5.5 | 1.5 | 6 | 4 | 0.05 | 0.004 | 0.015 | 0 | 0.15 | 2 | 4 | 16 | 1307 | 1080 | 898 | 871 | 552 | 48.26885 | 2.303676e-20 | 69.29449 | 0.3544237 | 0.77596 | 4.780803 | 4.345158 | 119.2 | 77.1042
59 | 61.781 | 4 | 10 | 6.5 | 0 | 4 | 1.5 | 5 | 7 | 0.05 | 0.004 | 0.015 | 0 | 0.15 | 2 | 4 | 16 | 1307 | 1080 | 898 | 982 | 276 | 49.56696 | 3.784723e-20 | 68.95299 | 0.357492 | 0.69598 | 4.785824 | 4.332639 | 119.8 | 76.14494
60 | 60.981 | 3 | 10 | 5.8 | 1.5 | 5 | 1.5 | 7 | 5 | 0.05 | 0.004 | 0.015 | 0 | 0.15 | 2 | 4 | 16 | 1307 | 1080 | 898 | 982 | 276 | 44.22376 | 2.21898e-20 | 68.72555 | 0.3514202 | 0.66636 | 4.840242 | 4.283766 | 126.5 | 72.51301
61 | 64.396 | 4.5 | 7.5 | 6.4 | 0 | 0 | 3 | 8 | 6 | 0.05 | 0.004 | 0 | 0 | 0.15 | 2 | 4 | 16 | 1307 | 1080 | 898 | 982 | 276 | 50.12758 | 2.125593e-20 | 67.05121 | 0.350557 | 0.66368 | 5.086361 | 3.994189 | 161.8 | 54.28182
62 | 63.496 | 3 | 7.5 | 5.8 | 1.5 | 4 | 1.5 | 8 | 5 | 0.05 | 0.004 | 0 | 0 | 0.15 | 2 | 4 | 16 | 1307 | 1080 | 898 | 1093 | 138 | 47.36301 | 2.221971e-20 | 67.82646 | 0.3507837 | 0.6679 | 5.217649 | 4.132196 | 184.5 | 62.31459