## Sheet1
| Ni_wt | Re_wt | Co_wt | Al_wt | Ti_wt | W_wt | Mo_wt | Cr_wt | Ta_wt | C_wt | B_wt | Y_wt | Nb_wt | Hf_wt | solution_treatment_time | 1st_step_aging_treatment_time | 2nd_step_aging_treatment_time | solution_treatment_temperature | 1st_step_aging_treatment_temperature | 2nd_step_aging_treatment_temperature | temperature | applied_Stress | τ | DL | G | L | Ni3Al_fraction | 真实值 | 预测值 | 还原后的真实值 | 还原后的预测值
0 | 67.9 | 7.5 | 3.1 | 4.75 | 0 | 5 | 0 | 1.4 | 10 | 0 | 0 | 0.05 | 0.2 | 0.1 | 4 | 4 | 20 | 1180 | 1140 | 870 | 1200 | 70 | 83.46757 | 8.121756e-21 | 68.26312 | 0.3555211 | 0.58396 | 5.117994 | 5.759474 | 167 | 317.1815
1 | 61 | 4.8 | 8 | 5.49 | 0 | 7.5 | 0 | 4.4 | 8.6 | 0 | 0 | 0.01 | 0.1 | 0.1 | 4 | 4 | 20 | 1180 | 1140 | 870 | 1200 | 70 | 53.65473 | 6.243712e-21 | 68.10588 | 0.3535317 | 0.64915 | 5.204007 | 5.746378 | 182 | 313.0548
2 | 64.9 | 5.8 | 4.8 | 5.78 | 0 | 6.8 | 0 | 3.8 | 7.5 | 0 | 0 | 0.02 | 0.5 | 0.1 | 4 | 4 | 20 | 1180 | 1140 | 870 | 1200 | 70 | 63.48307 | 6.474535e-21 | 67.86193 | 0.352418 | 0.70751 | 5.361292 | 5.738231 | 213 | 310.5148
3 | 63.9 | 7.2 | 6.4 | 5.47 | 0 | 5.2 | 0 | 1.8 | 9.5 | 0 | 0 | 0.03 | 0.3 | 0.2 | 4 | 4 | 20 | 1180 | 1140 | 870 | 1200 | 70 | 71.53549 | 1.14339e-20 | 68.47544 | 0.3558765 | 0.65713 | 5.446737 | 5.760803 | 232 | 317.6032
4 | 66.1 | 6 | 4.5 | 5.36 | 0 | 6 | 0 | 3 | 8.6 | 0 | 0 | 0.04 | 0.3 | 0.1 | 4 | 4 | 20 | 1180 | 1140 | 870 | 1200 | 70 | 70.02742 | 7.943699e-21 | 68.55316 | 0.3564518 | 0.65408 | 5.56452 | 5.434619 | 261 | 229.2054
5 | 67 | 6.5 | 4 | 5.18 | 0 | 5.5 | 0 | 2.4 | 9 | 0 | 0 | 0.02 | 0.3 | 0.1 | 4 | 4 | 20 | 1180 | 1140 | 870 | 1200 | 70 | 75.62456 | 7.993528e-21 | 68.50298 | 0.3564783 | 0.62992 | 5.638355 | 5.415493 | 281 | 224.8634
6 | 67.9 | 7.5 | 3.1 | 4.75 | 0 | 5 | 0 | 1.4 | 10 | 0 | 0 | 0.05 | 0.2 | 0.1 | 4 | 4 | 20 | 1180 | 1140 | 870 | 1150 | 90 | 83.46757 | 8.121756e-21 | 68.26312 | 0.3555211 | 0.58396 | 6.159095 | 6.268559 | 473 | 527.7165
7 | 61 | 4.8 | 8 | 5.49 | 0 | 7.5 | 0 | 4.4 | 8.6 | 0 | 0 | 0.01 | 0.1 | 0.1 | 4 | 4 | 20 | 1180 | 1140 | 870 | 1150 | 90 | 53.65473 | 6.243712e-21 | 68.10588 | 0.3535317 | 0.64915 | 6.184149 | 6.290799 | 485 | 539.584
8 | 67.9 | 7.5 | 3.1 | 4.75 | 0 | 5 | 0 | 1.4 | 10 | 0 | 0 | 0.05 | 0.2 | 0.1 | 4 | 4 | 20 | 1180 | 1140 | 870 | 1100 | 120 | 83.46757 | 8.121756e-21 | 68.26312 | 0.3555211 | 0.58396 | 6.188264 | 6.369054 | 487 | 583.5057
9 | 61 | 4.8 | 8 | 5.49 | 0 | 7.5 | 0 | 4.4 | 8.6 | 0 | 0 | 0.01 | 0.1 | 0.1 | 4 | 4 | 20 | 1180 | 1140 | 870 | 1100 | 120 | 53.65473 | 6.243712e-21 | 68.10588 | 0.3535317 | 0.64915 | 6.2106 | 6.355004 | 498 | 575.3647
10 | 64.9 | 5.8 | 4.8 | 5.78 | 0 | 6.8 | 0 | 3.8 | 7.5 | 0 | 0 | 0.02 | 0.5 | 0.1 | 4 | 4 | 20 | 1180 | 1140 | 870 | 1100 | 120 | 63.48307 | 6.474535e-21 | 67.86193 | 0.352418 | 0.70751 | 6.349139 | 6.490323 | 572 | 658.7362
11 | 63.9 | 7.2 | 6.4 | 5.47 | 0 | 5.2 | 0 | 1.8 | 9.5 | 0 | 0 | 0.03 | 0.3 | 0.2 | 4 | 4 | 20 | 1180 | 1140 | 870 | 1100 | 120 | 71.53549 | 1.14339e-20 | 68.47544 | 0.3558765 | 0.65713 | 6.368187 | 6.501614 | 583 | 666.2159
12 | 66.1 | 6 | 4.5 | 5.36 | 0 | 6 | 0 | 3 | 8.6 | 0 | 0 | 0.04 | 0.3 | 0.1 | 4 | 4 | 20 | 1180 | 1140 | 870 | 1100 | 120 | 70.02742 | 7.943699e-21 | 68.55316 | 0.3564518 | 0.65408 | 6.369901 | 6.392149 | 584 | 597.1386
13 | 63.9 | 7.2 | 6.4 | 5.47 | 0 | 5.2 | 0 | 1.8 | 9.5 | 0 | 0 | 0.03 | 0.3 | 0.2 | 4 | 4 | 20 | 1180 | 1140 | 870 | 1150 | 90 | 71.53549 | 1.14339e-20 | 68.47544 | 0.3558765 | 0.65713 | 6.380123 | 6.403781 | 590 | 604.1251
14 | 67 | 6.5 | 4 | 5.18 | 0 | 5.5 | 0 | 2.4 | 9 | 0 | 0 | 0.02 | 0.3 | 0.1 | 4 | 4 | 20 | 1180 | 1140 | 870 | 1100 | 120 | 75.62456 | 7.993528e-21 | 68.50298 | 0.3564783 | 0.62992 | 6.383507 | 6.412237 | 592 | 609.2548
15 | 64.9 | 5.8 | 4.8 | 5.78 | 0 | 6.8 | 0 | 3.8 | 7.5 | 0 | 0 | 0.02 | 0.5 | 0.1 | 4 | 4 | 20 | 1180 | 1140 | 870 | 1150 | 90 | 63.48307 | 6.474535e-21 | 67.86193 | 0.352418 | 0.70751 | 6.385194 | 6.337197 | 593 | 565.2098
16 | 66.1 | 6 | 4.5 | 5.36 | 0 | 6 | 0 | 3 | 8.6 | 0 | 0 | 0.04 | 0.3 | 0.1 | 4 | 4 | 20 | 1180 | 1140 | 870 | 1150 | 90 | 70.02742 | 7.943699e-21 | 68.55316 | 0.3564518 | 0.65408 | 6.434547 | 6.380106 | 623 | 589.9901
17 | 67 | 6.5 | 4 | 5.18 | 0 | 5.5 | 0 | 2.4 | 9 | 0 | 0 | 0.02 | 0.3 | 0.1 | 4 | 4 | 20 | 1180 | 1140 | 870 | 1150 | 90 | 75.62456 | 7.993528e-21 | 68.50298 | 0.3564783 | 0.62992 | 6.476972 | 6.351717 | 650 | 573.4764
18 | 67.9 | 7.5 | 3.1 | 4.75 | 0 | 5 | 0 | 1.4 | 10 | 0 | 0 | 0.05 | 0.2 | 0.1 | 4 | 4 | 20 | 1180 | 1140 | 870 | 1050 | 140 | 83.46757 | 8.121756e-21 | 68.26312 | 0.3555211 | 0.58396 | 7.260523 | 7.387749 | 1423 | 1616.064
19 | 61 | 4.8 | 8 | 5.49 | 0 | 7.5 | 0 | 4.4 | 8.6 | 0 | 0 | 0.01 | 0.1 | 0.1 | 4 | 4 | 20 | 1180 | 1140 | 870 | 1050 | 140 | 53.65473 | 6.243712e-21 | 68.10588 | 0.3535317 | 0.64915 | 7.292337 | 7.337794 | 1469 | 1537.318
20 | 64.9 | 5.8 | 4.8 | 5.78 | 0 | 6.8 | 0 | 3.8 | 7.5 | 0 | 0 | 0.02 | 0.5 | 0.1 | 4 | 4 | 20 | 1180 | 1140 | 870 | 1050 | 140 | 63.48307 | 6.474535e-21 | 67.86193 | 0.352418 | 0.70751 | 7.372746 | 7.083416 | 1592 | 1192.034
21 | 63.9 | 7.2 | 6.4 | 5.47 | 0 | 5.2 | 0 | 1.8 | 9.5 | 0 | 0 | 0.03 | 0.3 | 0.2 | 4 | 4 | 20 | 1180 | 1140 | 870 | 1050 | 140 | 71.53549 | 1.14339e-20 | 68.47544 | 0.3558765 | 0.65713 | 7.407318 | 7.080446 | 1648 | 1188.498
22 | 66.1 | 6 | 4.5 | 5.36 | 0 | 6 | 0 | 3 | 8.6 | 0 | 0 | 0.04 | 0.3 | 0.1 | 4 | 4 | 20 | 1180 | 1140 | 870 | 1050 | 140 | 70.02742 | 7.943699e-21 | 68.55316 | 0.3564518 | 0.65408 | 7.468513 | 7.081885 | 1752 | 1190.211
23 | 67 | 6.5 | 4 | 5.18 | 0 | 5.5 | 0 | 2.4 | 9 | 0 | 0 | 0.02 | 0.3 | 0.1 | 4 | 4 | 20 | 1180 | 1140 | 870 | 1050 | 140 | 75.62456 | 7.993528e-21 | 68.50298 | 0.3564783 | 0.62992 | 7.497207 | 7.086048 | 1803 | 1195.175
24 | 67.9 | 7.5 | 3.1 | 4.75 | 0 | 5 | 0 | 1.4 | 10 | 0 | 0 | 0.05 | 0.2 | 0.1 | 4 | 4 | 20 | 1180 | 1140 | 870 | 850 | 500 | 83.46757 | 8.121756e-21 | 68.26312 | 0.3555211 | 0.58396 | 7.838738 | 8.075585 | 2537 | 3215.008
25 | 61 | 4.8 | 8 | 5.49 | 0 | 7.5 | 0 | 4.4 | 8.6 | 0 | 0 | 0.01 | 0.1 | 0.1 | 4 | 4 | 20 | 1180 | 1140 | 870 | 850 | 500 | 53.65473 | 6.243712e-21 | 68.10588 | 0.3535317 | 0.64915 | 7.850883 | 8.038662 | 2568 | 3098.464
26 | 64.9 | 5.8 | 4.8 | 5.78 | 0 | 6.8 | 0 | 3.8 | 7.5 | 0 | 0 | 0.02 | 0.5 | 0.1 | 4 | 4 | 20 | 1180 | 1140 | 870 | 850 | 500 | 63.48307 | 6.474535e-21 | 67.86193 | 0.352418 | 0.70751 | 7.899524 | 8.013137 | 2696 | 3020.378
27 | 63.9 | 7.2 | 6.4 | 5.47 | 0 | 5.2 | 0 | 1.8 | 9.5 | 0 | 0 | 0.03 | 0.3 | 0.2 | 4 | 4 | 20 | 1180 | 1140 | 870 | 850 | 500 | 71.53549 | 1.14339e-20 | 68.47544 | 0.3558765 | 0.65713 | 7.908755 | 7.882057 | 2721 | 2649.317
28 | 66.1 | 6 | 4.5 | 5.36 | 0 | 6 | 0 | 3 | 8.6 | 0 | 0 | 0.04 | 0.3 | 0.1 | 4 | 4 | 20 | 1180 | 1140 | 870 | 850 | 500 | 70.02742 | 7.943699e-21 | 68.55316 | 0.3564518 | 0.65408 | 8.024207 | 7.896906 | 3054 | 2688.949
29 | 67 | 6.5 | 4 | 5.18 | 0 | 5.5 | 0 | 2.4 | 9 | 0 | 0 | 0.02 | 0.3 | 0.1 | 4 | 4 | 20 | 1180 | 1140 | 870 | 850 | 500 | 75.62456 | 7.993528e-21 | 68.50298 | 0.3564783 | 0.62992 | 8.084254 | 7.888766 | 3243 | 2667.15
30 | 67.9 | 7.5 | 3.1 | 4.75 | 0 | 5 | 0 | 1.4 | 10 | 0 | 0 | 0.05 | 0.2 | 0.1 | 4 | 4 | 20 | 1180 | 1140 | 870 | 950 | 240 | 83.46757 | 8.121756e-21 | 68.26312 | 0.3555211 | 0.58396 | 8.139441 | 8.172419 | 3427 | 3541.9
31 | 61 | 4.8 | 8 | 5.49 | 0 | 7.5 | 0 | 4.4 | 8.6 | 0 | 0 | 0.01 | 0.1 | 0.1 | 4 | 4 | 20 | 1180 | 1140 | 870 | 950 | 240 | 53.65473 | 6.243712e-21 | 68.10588 | 0.3535317 | 0.64915 | 8.151333 | 8.14246 | 3468 | 3437.364
32 | 64.9 | 5.8 | 4.8 | 5.78 | 0 | 6.8 | 0 | 3.8 | 7.5 | 0 | 0 | 0.02 | 0.5 | 0.1 | 4 | 4 | 20 | 1180 | 1140 | 870 | 950 | 240 | 63.48307 | 6.474535e-21 | 67.86193 | 0.352418 | 0.70751 | 8.221748 | 8.152189 | 3721 | 3470.967
33 | 63.9 | 7.2 | 6.4 | 5.47 | 0 | 5.2 | 0 | 1.8 | 9.5 | 0 | 0 | 0.03 | 0.3 | 0.2 | 4 | 4 | 20 | 1180 | 1140 | 870 | 950 | 240 | 71.53549 | 1.14339e-20 | 68.47544 | 0.3558765 | 0.65713 | 8.233238 | 8.060877 | 3764 | 3168.068
34 | 66.1 | 6 | 4.5 | 5.36 | 0 | 6 | 0 | 3 | 8.6 | 0 | 0 | 0.04 | 0.3 | 0.1 | 4 | 4 | 20 | 1180 | 1140 | 870 | 950 | 240 | 70.02742 | 7.943699e-21 | 68.55316 | 0.3564518 | 0.65408 | 8.249314 | 8.087436 | 3825 | 3253.334
35 | 67 | 6.5 | 4 | 5.18 | 0 | 5.5 | 0 | 2.4 | 9 | 0 | 0 | 0.02 | 0.3 | 0.1 | 4 | 4 | 20 | 1180 | 1140 | 870 | 950 | 240 | 75.62456 | 7.993528e-21 | 68.50298 | 0.3564783 | 0.62992 | 8.273081 | 8.094145 | 3917 | 3275.234