## Sheet1
| Ni_wt | Re_wt | Co_wt | Al_wt | Ti_wt | W_wt | Mo_wt | Cr_wt | Ta_wt | C_wt | B_wt | Y_wt | Nb_wt | Hf_wt | solution_treatment_time | 1st_step_aging_treatment_time | 2nd_step_aging_treatment_time | solution_treatment_temperature | 1st_step_aging_treatment_temperature | 2nd_step_aging_treatment_temperature | temperature | applied_Stress | τ | DL | G | L | Ni3Al_fraction | 真实值 | 预测值 | 还原后的真实值 | 还原后的预测值
0 | 67.281 | 3 | 5 | 6 | 1 | 3 | 1.5 | 7 | 6 | 0.004 | 0.05 | 0.015 | 0 | 0.15 | 2 | 4 | 16 | 1307 | 1080 | 898 | 1093 | 138 | 54.58668 | 1.900012e-20 | 57.12318 | 0.3581961 | 0.69541 | 3.407842 | 3.941193 | 30.2 | 51.47996
1 | 67.281 | 3 | 5 | 6 | 1 | 3 | 1.5 | 7 | 6 | 0.004 | 0.05 | 0.015 | 0 | 0.15 | 2 | 4 | 16 | 1307 | 1080 | 898 | 871 | 552 | 54.58668 | 1.900012e-20 | 57.12318 | 0.3581961 | 0.69541 | 3.558201 | 4.042755 | 35.1 | 56.98312
2 | 64.896 | 3 | 7.5 | 6.5 | 1 | 3 | 0.5 | 5 | 8 | 0.004 | 0.05 | 0.05 | 0 | 0.5 | 2 | 4 | 16 | 1307 | 1080 | 898 | 1093 | 138 | 46.52361 | 1.38573e-20 | 68.44774 | 0.3558003 | 0.77561 | 3.744787 | 4.020844 | 42.3 | 55.74811
3 | 62.281 | 3 | 10 | 6 | 1 | 3 | 1.5 | 7 | 6 | 0.004 | 0.05 | 0.015 | 0 | 0.15 | 2 | 4 | 16 | 1307 | 1080 | 898 | 1093 | 138 | 48.05113 | 1.188652e-20 | 68.04099 | 0.3507984 | 0.65488 | 3.756538 | 3.990875 | 42.8 | 54.10222
4 | 64.046 | 3 | 7.5 | 6.2 | 0 | 5 | 1.5 | 6 | 6.5 | 0.004 | 0.05 | 0.05 | 0 | 0.15 | 2 | 4 | 16 | 1307 | 1080 | 898 | 1093 | 138 | 52.36051 | 1.073736e-20 | 66.98653 | 0.3501618 | 0.68482 | 3.763523 | 4.298645 | 43.1 | 73.6
5 | 65.081 | 3 | 7.5 | 6.2 | 0 | 5 | 1.5 | 5 | 6.5 | 0.004 | 0.05 | 0.015 | 0 | 0.15 | 2 | 4 | 16 | 1307 | 1080 | 898 | 1148 | 90 | 52.39164 | 1.404702e-20 | 67.54758 | 0.3511037 | 0.74841 | 3.835142 | -52770431647.6 | 46.3 | 0
6 | 62.281 | 3 | 10 | 6 | 1 | 3 | 1.5 | 7 | 6 | 0.004 | 0.05 | 0.015 | 0 | 0.15 | 2 | 4 | 16 | 1307 | 1080 | 898 | 1148 | 90 | 48.05113 | 1.188652e-20 | 68.04099 | 0.3507984 | 0.65488 | 3.852273 | 4.141968 | 47.1 | 62.92652
7 | 64.781 | 3 | 7.5 | 6.5 | 0.5 | 3 | 1.5 | 5 | 8 | 0.004 | 0.05 | 0.015 | 0 | 0.15 | 2 | 4 | 16 | 1307 | 1080 | 898 | 1093 | 138 | 52.39164 | 1.404702e-20 | 67.54758 | 0.3511037 | 0.74841 | 3.862833 | 4.601746 | 47.6 | 99.65813
8 | 65.081 | 3 | 7.5 | 6.2 | 0 | 5 | 1.5 | 5 | 6.5 | 0.004 | 0.05 | 0.015 | 0 | 0.15 | 2 | 4 | 16 | 1307 | 1080 | 898 | 982 | 276 | 54.89175 | 1.119268e-20 | 67.78902 | 0.3526588 | 0.6935 | 3.885679 | -46638812808.5 | 48.7 | 0
9 | 67.281 | 3 | 5 | 6 | 1 | 3 | 1.5 | 7 | 6 | 0.004 | 0.05 | 0.015 | 0 | 0.15 | 2 | 4 | 16 | 1307 | 1080 | 898 | 982 | 276 | 54.58668 | 1.900012e-20 | 57.12318 | 0.3581961 | 0.69541 | 3.893859 | 3.428284 | 49.1 | 30.82369
10 | 64.781 | 3 | 7.5 | 6 | 1 | 3 | 1.5 | 7 | 6 | 0.004 | 0.05 | 0.015 | 0 | 0.15 | 2 | 4 | 16 | 1307 | 1080 | 898 | 982 | 276 | 51.29536 | 1.178833e-20 | 56.99072 | 0.3544009 | 0.67757 | 3.939638 | 12921887344.2 | 51.4 | inf
11 | 64.781 | 3 | 7.5 | 6 | 1 | 3 | 1.5 | 7 | 6 | 0.004 | 0.05 | 0.015 | 0 | 0.15 | 2 | 4 | 16 | 1307 | 1080 | 898 | 1148 | 90 | 51.29536 | 1.178833e-20 | 56.99072 | 0.3544009 | 0.67757 | 3.955082 | 12921887344.5 | 52.2 | inf
12 | 67.281 | 3 | 5 | 6 | 1 | 3 | 1.5 | 7 | 6 | 0.004 | 0.05 | 0.015 | 0 | 0.15 | 2 | 4 | 16 | 1307 | 1080 | 898 | 1148 | 90 | 54.58668 | 1.900012e-20 | 57.12318 | 0.3581961 | 0.69541 | 3.979682 | 3.731415 | 53.5 | 41.73812
13 | 64.781 | 3 | 7.5 | 6 | 1 | 3 | 1.5 | 7 | 6 | 0.004 | 0.05 | 0.015 | 0 | 0.15 | 2 | 4 | 16 | 1307 | 1080 | 898 | 871 | 552 | 51.29536 | 1.178833e-20 | 56.99072 | 0.3544009 | 0.67757 | 3.985273 | 12921887344.5 | 53.8 | inf
14 | 64.896 | 3 | 7.5 | 6.5 | 1 | 3 | 0.5 | 5 | 8 | 0.004 | 0.05 | 0.05 | 0 | 0.5 | 2 | 4 | 16 | 1307 | 1080 | 898 | 982 | 276 | 46.52361 | 1.38573e-20 | 68.44774 | 0.3558003 | 0.77561 | 4.016383 | 3.703918 | 55.5 | 40.60611
15 | 64.896 | 3 | 7.5 | 6.5 | 1 | 3 | 0.5 | 5 | 8 | 0.004 | 0.05 | 0.05 | 0 | 0.5 | 2 | 4 | 16 | 1307 | 1080 | 898 | 1148 | 90 | 46.52361 | 1.38573e-20 | 68.44774 | 0.3558003 | 0.77561 | 4.016383 | 4.075195 | 55.5 | 58.86198
16 | 62.281 | 3 | 10 | 6 | 1 | 3 | 1.5 | 7 | 6 | 0.004 | 0.05 | 0.015 | 0 | 0.15 | 2 | 4 | 16 | 1307 | 1080 | 898 | 871 | 552 | 48.05113 | 1.188652e-20 | 68.04099 | 0.3507984 | 0.65488 | 4.058717 | 3.846573 | 57.9 | 46.83229
17 | 62.281 | 3 | 10 | 6 | 1 | 3 | 1.5 | 7 | 6 | 0.004 | 0.05 | 0.015 | 0 | 0.15 | 2 | 4 | 16 | 1307 | 1080 | 898 | 982 | 276 | 48.05113 | 1.188652e-20 | 68.04099 | 0.3507984 | 0.65488 | 4.154185 | 3.602768 | 63.7 | 36.69968
18 | 64.046 | 3 | 7.5 | 6.2 | 0 | 5 | 1.5 | 6 | 6.5 | 0.004 | 0.05 | 0.05 | 0 | 0.15 | 2 | 4 | 16 | 1307 | 1080 | 898 | 871 | 552 | 52.36051 | 1.073736e-20 | 66.98653 | 0.3501618 | 0.68482 | 4.162003 | 4.306 | 64.2 | 74.1433
19 | 65.281 | 3 | 7.5 | 6.5 | 0.5 | 3 | 1.5 | 5 | 7.5 | 0.004 | 0.05 | 0.015 | 0 | 0.15 | 2 | 4 | 16 | 1307 | 1080 | 898 | 1093 | 138 | 53.45448 | 1.352805e-20 | 67.78173 | 0.3518009 | 0.74472 | 4.171306 | 4.463409 | 64.8 | 86.78288
20 | 65.281 | 3 | 7.5 | 6.5 | 0.5 | 3 | 1.5 | 5 | 7.5 | 0.004 | 0.05 | 0.015 | 0 | 0.15 | 2 | 4 | 16 | 1307 | 1080 | 898 | 982 | 276 | 53.45448 | 1.352805e-20 | 67.78173 | 0.3518009 | 0.74472 | 4.180522 | 4.28289 | 65.4 | 72.44954
21 | 65.281 | 3.5 | 7.5 | 6.5 | 0.5 | 3 | 1.5 | 5 | 7 | 0.004 | 0.05 | 0.015 | 0 | 0.15 | 2 | 4 | 16 | 1307 | 1080 | 898 | 1093 | 138 | 54.02155 | 1.713935e-20 | 67.9298 | 0.3522999 | 0.74185 | 4.219508 | 4.513924 | 68 | 91.27926
22 | 64.046 | 3 | 7.5 | 6.2 | 0 | 5 | 1.5 | 6 | 6.5 | 0.004 | 0.05 | 0.05 | 0 | 0.15 | 2 | 4 | 16 | 1307 | 1080 | 898 | 982 | 276 | 52.36051 | 1.073736e-20 | 66.98653 | 0.3501618 | 0.68482 | 4.252772 | 3.958351 | 70.3 | 52.3709
23 | 63.081 | 3 | 7.5 | 6.2 | 0 | 5 | 1.5 | 7 | 6.5 | 0.004 | 0.05 | 0.015 | 0 | 0.15 | 2 | 4 | 16 | 1307 | 1080 | 898 | 1148 | 90 | 49.29066 | 1.15326e-20 | 66.39649 | 0.3489854 | 0.67409 | 4.308111 | 4.71032 | 74.3 | 111.0876
24 | 65.281 | 3 | 7.5 | 6.5 | 0.5 | 3 | 1.5 | 5 | 7.5 | 0.004 | 0.05 | 0.015 | 0 | 0.15 | 2 | 4 | 16 | 1307 | 1080 | 898 | 871 | 552 | 53.45448 | 1.352805e-20 | 67.78173 | 0.3518009 | 0.74472 | 4.337291 | 4.60498 | 76.5 | 99.98103
25 | 63.081 | 3 | 7.5 | 6.2 | 0 | 5 | 1.5 | 7 | 6.5 | 0.004 | 0.05 | 0.015 | 0 | 0.15 | 2 | 4 | 16 | 1307 | 1080 | 898 | 982 | 276 | 49.29066 | 1.15326e-20 | 66.39649 | 0.3489854 | 0.67409 | 4.387014 | 4.338013 | 80.4 | 76.55525
26 | 64.781 | 3 | 7.5 | 6.5 | 0.5 | 3 | 1.5 | 5 | 8 | 0.004 | 0.05 | 0.015 | 0 | 0.15 | 2 | 4 | 16 | 1307 | 1080 | 898 | 982 | 276 | 52.39164 | 1.404702e-20 | 67.54758 | 0.3511037 | 0.74841 | 4.426044 | 4.227783 | 83.6 | 68.56507
27 | 65.281 | 3.5 | 7.5 | 6.5 | 0.5 | 3 | 1.5 | 5 | 7 | 0.004 | 0.05 | 0.015 | 0 | 0.15 | 2 | 4 | 16 | 1307 | 1080 | 898 | 871 | 552 | 54.02155 | 1.713935e-20 | 67.9298 | 0.3522999 | 0.74185 | 4.434382 | 4.63269 | 84.3 | 102.7902
28 | 65.281 | 3.5 | 7.5 | 6.5 | 0.5 | 3 | 1.5 | 5 | 7 | 0.004 | 0.05 | 0.015 | 0 | 0.15 | 2 | 4 | 16 | 1307 | 1080 | 898 | 982 | 276 | 54.02155 | 1.713935e-20 | 67.9298 | 0.3522999 | 0.74185 | 4.449685 | 4.298889 | 85.6 | 73.61797
29 | 64.046 | 3 | 7.5 | 6.2 | 0 | 5 | 1.5 | 6 | 6.5 | 0.004 | 0.05 | 0.05 | 0 | 0.15 | 2 | 4 | 16 | 1307 | 1080 | 898 | 1148 | 90 | 52.36051 | 1.073736e-20 | 66.98653 | 0.3501618 | 0.68482 | 4.57368 | 4.142151 | 96.9 | 62.93805
30 | 63.081 | 3 | 7.5 | 6.2 | 0 | 5 | 1.5 | 7 | 6.5 | 0.004 | 0.05 | 0.015 | 0 | 0.15 | 2 | 4 | 16 | 1307 | 1080 | 898 | 1093 | 138 | 49.29066 | 1.15326e-20 | 66.39649 | 0.3489854 | 0.67409 | 4.589041 | 4.439697 | 98.4 | 84.74928
31 | 64.281 | 4.5 | 7.5 | 6.5 | 0.5 | 3 | 1.5 | 5 | 7 | 0.004 | 0.05 | 0.015 | 0 | 0.15 | 2 | 4 | 16 | 1307 | 1080 | 898 | 1093 | 138 | 53.16273 | 3.06052e-20 | 67.72571 | 0.3517931 | 0.7434 | 4.611152 | 5.044678 | 100.6 | 155.1943
32 | 64.781 | 3 | 7.5 | 6.5 | 0.5 | 3 | 1.5 | 5 | 8 | 0.004 | 0.05 | 0.015 | 0 | 0.15 | 2 | 4 | 16 | 1307 | 1080 | 898 | 871 | 552 | 52.39164 | 1.404702e-20 | 67.54758 | 0.3511037 | 0.74841 | 4.643429 | 4.432186 | 103.9 | 84.1151
33 | 65.281 | 3.5 | 7.5 | 6.5 | 0.5 | 3 | 1.5 | 5 | 7 | 0.004 | 0.05 | 0.015 | 0 | 0.15 | 2 | 4 | 16 | 1307 | 1080 | 898 | 1148 | 90 | 54.02155 | 1.713935e-20 | 67.9298 | 0.3522999 | 0.74185 | 4.730039 | 4.453781 | 113.3 | 85.95132
34 | 63.081 | 3 | 7.5 | 6.2 | 0 | 5 | 1.5 | 7 | 6.5 | 0.004 | 0.05 | 0.015 | 0 | 0.15 | 2 | 4 | 16 | 1307 | 1080 | 898 | 871 | 552 | 49.29066 | 1.15326e-20 | 66.39649 | 0.3489854 | 0.67409 | 4.738827 | 4.497585 | 114.3 | 89.80003
35 | 64.281 | 4.5 | 7.5 | 6.5 | 0.5 | 3 | 1.5 | 5 | 7 | 0.004 | 0.05 | 0.015 | 0 | 0.15 | 2 | 4 | 16 | 1307 | 1080 | 898 | 982 | 276 | 53.16273 | 3.06052e-20 | 67.72571 | 0.3517931 | 0.7434 | 4.749271 | 4.900837 | 115.5 | 134.4022
36 | 64.781 | 3 | 7.5 | 6.5 | 0.5 | 3 | 1.5 | 5 | 8 | 0.004 | 0.05 | 0.015 | 0 | 0.15 | 2 | 4 | 16 | 1307 | 1080 | 898 | 1148 | 90 | 52.39164 | 1.404702e-20 | 67.54758 | 0.3511037 | 0.74841 | 4.799091 | 4.334229 | 121.4 | 76.2661
37 | 65.281 | 3 | 7.5 | 6.5 | 0.5 | 3 | 1.5 | 5 | 7.5 | 0.004 | 0.05 | 0.015 | 0 | 0.15 | 2 | 4 | 16 | 1307 | 1080 | 898 | 1148 | 90 | 53.45448 | 1.352805e-20 | 67.78173 | 0.3518009 | 0.74472 | 4.964242 | 4.253235 | 143.2 | 70.33256
38 | 64.281 | 4.5 | 7.5 | 6.5 | 0.5 | 3 | 1.5 | 5 | 7 | 0.004 | 0.05 | 0.015 | 0 | 0.15 | 2 | 4 | 16 | 1307 | 1080 | 898 | 871 | 552 | 53.16273 | 3.06052e-20 | 67.72571 | 0.3517931 | 0.7434 | 4.99315 | 5.102478 | 147.4 | 164.4289
39 | 63.781 | 5.5 | 7.5 | 6.5 | 0 | 3 | 1.5 | 5 | 7 | 0.004 | 0.05 | 0.015 | 0 | 0.15 | 2 | 4 | 16 | 1307 | 1080 | 898 | 1093 | 138 | 54.77751 | 3.570515e-20 | 67.46077 | 0.3520579 | 0.72491 | 5.035003 | 5.281982 | 153.7 | 196.7595
40 | 63.781 | 5.5 | 7.5 | 6.5 | 0 | 3 | 1.5 | 5 | 7 | 0.004 | 0.05 | 0.015 | 0 | 0.15 | 2 | 4 | 16 | 1307 | 1080 | 898 | 982 | 276 | 54.77751 | 3.570515e-20 | 67.46077 | 0.3520579 | 0.72491 | 5.067016 | 4.970184 | 158.7 | 144.0534
41 | 63.781 | 5.5 | 7.5 | 6.5 | 0 | 3 | 1.5 | 5 | 7 | 0.004 | 0.05 | 0.015 | 0 | 0.15 | 2 | 4 | 16 | 1307 | 1080 | 898 | 1148 | 90 | 54.77751 | 3.570515e-20 | 67.46077 | 0.3520579 | 0.72491 | 5.394082 | 5.1008 | 220.1 | 164.1531
42 | 64.281 | 4.5 | 7.5 | 6.5 | 0.5 | 3 | 1.5 | 5 | 7 | 0.004 | 0.05 | 0.015 | 0 | 0.15 | 2 | 4 | 16 | 1307 | 1080 | 898 | 1148 | 90 | 53.16273 | 3.06052e-20 | 67.72571 | 0.3517931 | 0.7434 | 5.50655 | 4.837952 | 246.3 | 126.2106
43 | 63.781 | 5.5 | 7.5 | 6.5 | 0 | 3 | 1.5 | 5 | 7 | 0.004 | 0.05 | 0.015 | 0 | 0.15 | 2 | 4 | 16 | 1307 | 1080 | 898 | 871 | 552 | 54.77751 | 3.570515e-20 | 67.46077 | 0.3520579 | 0.72491 | 5.549854 | 5.136414 | 257.2 | 170.1046