## Sheet1
| Ni_wt | Re_wt | Co_wt | Al_wt | Ti_wt | W_wt | Mo_wt | Cr_wt | Ta_wt | C_wt | B_wt | Y_wt | Nb_wt | Hf_wt | solution_treatment_time | 1st_step_aging_treatment_time | 2nd_step_aging_treatment_time | solution_treatment_temperature | 1st_step_aging_treatment_temperature | 2nd_step_aging_treatment_temperature | temperature | applied_Stress | τ | DL | G | L | Ni3Al_fraction | 真实值 | 预测值 | 还原后的真实值 | 还原后的预测值
0 | 66.8 | 0 | 5 | 5.4 | 0 | 6.9 | 2 | 7.9 | 5.9 | 0 | 0 | 0 | 0 | 0.1 | 4 | 4 | 20 | 1310 | 1080 | 704 | 1800 | 248.4 | 56.05652 | 1.408103e-25 | 70.6529 | 0.3459309 | 0.67363 | 4.677491 | 5.123157 | 107.5 | 167.8644
1 | 63.2 | 2.9 | 10 | 5.5 | 0 | 4.9 | 2 | 7.5 | 3.9 | 0 | 0 | 0 | 0 | 0.1 | 4 | 4 | 20 | 1310 | 1080 | 704 | 1800 | 248.4 | 58.35013 | 6.529395e-25 | 69.13912 | 0.3327278 | 0.58639 | 5.104126 | 5.295795 | 164.7 | 199.4961
2 | 61.4 | 2.9 | 9.9 | 5.8 | 0 | 6.9 | 2 | 7.1 | 3.9 | 0 | 0 | 0 | 0 | 0.1 | 4 | 4 | 20 | 1310 | 1080 | 704 | 1800 | 248.4 | 52.07978 | 5.583388e-25 | 65.38313 | 0.3136519 | 0.6047 | 5.391808 | 5.509262 | 219.6 | 246.9687
3 | 59.5 | 3 | 10 | 5.5 | 0 | 6 | 2 | 7 | 6.9 | 0 | 0 | 0 | 0 | 0.1 | 4 | 4 | 20 | 1310 | 1080 | 704 | 1800 | 248.4 | 49.21729 | 6.184873e-25 | 70.2845 | 0.3428455 | 0.64612 | 5.603962 | 5.59075 | 271.5 | 267.9366
4 | 59 | 4 | 10 | 5.5 | 0 | 3.5 | 0 | 7 | 10.9 | 0 | 0 | 0 | 0 | 0.1 | 4 | 4 | 20 | 1310 | 1080 | 704 | 1800 | 248.4 | 42.72133 | 5.78146e-25 | 58.24088 | 0.3517858 | 0.67839 | 5.609105 | 5.948671 | 272.9 | 383.2437
5 | 59.1 | 3.1 | 10 | 5.5 | 0 | 8.1 | 1 | 7 | 6.1 | 0 | 0 | 0 | 0 | 0.1 | 4 | 4 | 20 | 1310 | 1080 | 704 | 1800 | 248.4 | 45.46461 | 3.864362e-25 | 69.74004 | 0.3390341 | 0.65729 | 5.612398 | 5.603822 | 273.8 | 271.4619
6 | 60.3 | 5.1 | 10 | 5.5 | 0 | 3.8 | 1 | 6.8 | 7.4 | 0 | 0 | 0 | 0 | 0.1 | 4 | 4 | 20 | 1310 | 1080 | 704 | 1800 | 248.4 | 53.28143 | 9.544587e-25 | 70.91079 | 0.3467613 | 0.64768 | 5.622934 | 5.566129 | 276.7 | 261.4202
7 | 59.2 | 3 | 10 | 5.4 | 0 | 7 | 2.1 | 7 | 6.2 | 0 | 0 | 0 | 0 | 0.1 | 4 | 4 | 20 | 1310 | 1080 | 704 | 1800 | 248.4 | 49.11549 | 5.460421e-25 | 70.13514 | 0.3412685 | 0.63703 | 5.701112 | 5.497811 | 299.2 | 244.1569
8 | 59.3 | 3.1 | 10 | 5.6 | 0 | 4 | 2 | 5 | 10.9 | 0 | 0 | 0 | 0 | 0.1 | 4 | 4 | 20 | 1310 | 1080 | 704 | 1800 | 248.4 | 50.9116 | 1.393927e-24 | 70.04717 | 0.344272 | 0.68471 | 5.76707 | 5.932583 | 319.6 | 377.1273
9 | 59.2 | 3.1 | 10 | 5.6 | 0 | 6 | 2 | 5 | 9 | 0 | 0 | 0 | 0 | 0.1 | 4 | 4 | 20 | 1310 | 1080 | 704 | 1800 | 248.4 | 49.27483 | 8.899523e-25 | 67.21106 | 0.3295861 | 0.64565 | 6.008322 | 5.676933 | 406.8 | 292.0524