## Sheet1
| Ni_wt | Re_wt | Co_wt | Al_wt | Ti_wt | W_wt | Mo_wt | Cr_wt | Ta_wt | C_wt | B_wt | Y_wt | Nb_wt | Hf_wt | solution_treatment_time | 1st_step_aging_treatment_time | 2nd_step_aging_treatment_time | solution_treatment_temperature | 1st_step_aging_treatment_temperature | 2nd_step_aging_treatment_temperature | temperature | applied_Stress | τ | DL | G | L | Ni3Al_fraction | 真实值 | 预测值 | 还原后的真实值 | 还原后的预测值
0 | 63.1235 | 2.7 | 8 | 5.5 | 0.5 | 6.2 | 0.5 | 6.1 | 7.2 | 0.022 | 0.0045 | 0 | 0 | 0.15 | 2 | 4 | 20 | 1310 | 1145 | 870 | 950 | 250 | 47.26873 | 4.956963e-21 | 69.58287 | 0.3596822 | 0.63496 | 6.741701 | 6.753373 | 847 | 856.9447
1 | 60.0695 | 3 | 9.5 | 5.6 | 0.6 | 6.4 | 0.6 | 6.5 | 7.5 | 0.025 | 0.0055 | 0 | 0 | 0.2 | 2 | 4 | 20 | 1310 | 1145 | 870 | 950 | 250 | 41.43963 | 5.049749e-21 | 68.76718 | 0.3549761 | 0.64621 | 6.779922 | 6.821096 | 880 | 916.9894
2 | 57.9135 | 3.2 | 10 | 5.8 | 0.9 | 6.6 | 0.7 | 6.8 | 7.8 | 0.03 | 0.0065 | 0 | 0 | 0.25 | 2 | 4 | 20 | 1310 | 1145 | 870 | 950 | 250 | 36.02237 | 4.426682e-21 | 66.82203 | 0.3434437 | 0.69106 | 6.796824 | 6.858162 | 895 | 951.6167
3 | 60.67 | 3 | 9.5 | 5.7 | 0.6 | 6.5 | 0.6 | 6.5 | 6.7 | 0.025 | 0.005 | 0 | 0 | 0.2 | 2 | 4 | 20 | 1310 | 1145 | 870 | 950 | 250 | 42.63334 | 5.055987e-21 | 69.06028 | 0.3555752 | 0.64873 | 6.822197 | 6.612266 | 918 | 744.1675
4 | 59.27 | 3 | 9.5 | 5.6 | 0.6 | 6.5 | 0.6 | 6.5 | 8.2 | 0.025 | 0.005 | 0 | 0 | 0.2 | 2 | 4 | 20 | 1310 | 1145 | 870 | 950 | 250 | 39.48597 | 4.822001e-21 | 68.17049 | 0.3525189 | 0.65629 | 6.853299 | 6.64038 | 947 | 765.386
5 | 60.72 | 2.9 | 9.7 | 5.65 | 1 | 6.4 | 0.6 | 6.4 | 6.5 | 0.03 | 0 | 0 | 0 | 0.1 | 2 | 4 | 20 | 1310 | 1145 | 870 | 950 | 250 | 41.98055 | 5.317761e-21 | 58.66699 | 0.3594839 | 0.65795 | 6.925595 | 6.651949 | 1018 | 774.2916
6 | 64.5235 | 2.5 | 7.8 | 5.3 | 0.4 | 6 | 0.5 | 5.8 | 7 | 0.022 | 0.0045 | 0 | 0 | 0.15 | 2 | 4 | 20 | 1310 | 1145 | 870 | 950 | 200 | 52.99904 | 4.133695e-21 | 69.76865 | 0.3605319 | 0.59838 | 7.59589 | 7.507725 | 1990 | 1822.065
7 | 63.1235 | 2.7 | 8 | 5.5 | 0.5 | 6.2 | 0.5 | 6.1 | 7.2 | 0.022 | 0.0045 | 0 | 0 | 0.15 | 2 | 4 | 20 | 1310 | 1145 | 870 | 950 | 200 | 47.26873 | 4.956963e-21 | 69.58287 | 0.3596822 | 0.63496 | 7.667626 | 7.893517 | 2138 | 2679.852
8 | 60.67 | 3 | 9.5 | 5.7 | 0.6 | 6.5 | 0.6 | 6.5 | 6.7 | 0.025 | 0.005 | 0 | 0 | 0.2 | 2 | 4 | 20 | 1310 | 1145 | 870 | 950 | 200 | 42.63334 | 5.055987e-21 | 69.06028 | 0.3555752 | 0.64873 | 7.697575 | 7.884591 | 2203 | 2656.039
9 | 57.4135 | 3.2 | 10 | 6 | 1 | 6.6 | 0.7 | 7 | 7.8 | 0.03 | 0.0065 | 0 | 0 | 0.25 | 2 | 4 | 20 | 1310 | 1145 | 870 | 950 | 200 | 34.00666 | 4.059691e-21 | 65.60186 | 0.3364499 | 0.71988 | 7.718685 | 7.761659 | 2250 | 2348.797
10 | 59.27 | 3 | 9.5 | 5.6 | 0.6 | 6.5 | 0.6 | 6.5 | 8.2 | 0.025 | 0.005 | 0 | 0 | 0.2 | 2 | 4 | 20 | 1310 | 1145 | 870 | 950 | 200 | 39.48597 | 4.822001e-21 | 68.17049 | 0.3525189 | 0.65629 | 7.731931 | 7.879848 | 2280 | 2643.471
11 | 60.0695 | 3 | 9.5 | 5.6 | 0.6 | 6.4 | 0.6 | 6.5 | 7.5 | 0.025 | 0.0055 | 0 | 0 | 0.2 | 2 | 4 | 20 | 1310 | 1145 | 870 | 950 | 200 | 41.43963 | 5.049749e-21 | 68.76718 | 0.3549761 | 0.64621 | 7.778211 | 7.912714 | 2388 | 2731.795
12 | 60.72 | 2.9 | 9.7 | 5.65 | 1 | 6.4 | 0.6 | 6.4 | 6.5 | 0.03 | 0 | 0 | 0 | 0.1 | 2 | 4 | 20 | 1310 | 1145 | 870 | 950 | 190 | 41.98055 | 5.317761e-21 | 58.66699 | 0.3594839 | 0.65795 | 7.798933 | 8.023415 | 2438 | 3051.579
13 | 57.9135 | 3.2 | 10 | 5.8 | 0.9 | 6.6 | 0.7 | 6.8 | 7.8 | 0.03 | 0.0065 | 0 | 0 | 0.25 | 2 | 4 | 20 | 1310 | 1145 | 870 | 950 | 200 | 36.02237 | 4.426682e-21 | 66.82203 | 0.3434437 | 0.69106 | 7.810758 | 7.80207 | 2467 | 2445.658
14 | 64.5235 | 2.5 | 7.8 | 5.3 | 0.4 | 6 | 0.5 | 5.8 | 7 | 0.022 | 0.0045 | 0 | 0 | 0.15 | 2 | 4 | 20 | 1310 | 1145 | 870 | 950 | 165 | 52.99904 | 4.133695e-21 | 69.76865 | 0.3605319 | 0.59838 | 8.213382 | 8.31486 | 3690 | 4084.113
15 | 57.4135 | 3.2 | 10 | 6 | 1 | 6.6 | 0.7 | 7 | 7.8 | 0.03 | 0.0065 | 0 | 0 | 0.25 | 2 | 4 | 20 | 1310 | 1145 | 870 | 950 | 165 | 34.00666 | 4.059691e-21 | 65.60186 | 0.3364499 | 0.71988 | 8.396155 | 8.251579 | 4430 | 3833.675
16 | 60.72 | 2.9 | 9.7 | 5.65 | 1 | 6.4 | 0.6 | 6.4 | 6.5 | 0.03 | 0 | 0 | 0 | 0.1 | 2 | 4 | 20 | 1310 | 1145 | 870 | 950 | 165 | 41.98055 | 5.317761e-21 | 58.66699 | 0.3594839 | 0.65795 | 8.468003 | 8.154442 | 4760 | 3478.796
17 | 59.27 | 3 | 9.5 | 5.6 | 0.6 | 6.5 | 0.6 | 6.5 | 8.2 | 0.025 | 0.005 | 0 | 0 | 0.2 | 2 | 4 | 20 | 1310 | 1145 | 870 | 950 | 165 | 39.48597 | 4.822001e-21 | 68.17049 | 0.3525189 | 0.65629 | 8.525161 | 8.593707 | 5040 | 5397.587
18 | 60.67 | 3 | 9.5 | 5.7 | 0.6 | 6.5 | 0.6 | 6.5 | 6.7 | 0.025 | 0.005 | 0 | 0 | 0.2 | 2 | 4 | 20 | 1310 | 1145 | 870 | 950 | 165 | 42.63334 | 5.055987e-21 | 69.06028 | 0.3555752 | 0.64873 | 8.55256 | 8.568156 | 5180 | 5261.419
19 | 63.1235 | 2.7 | 8 | 5.5 | 0.5 | 6.2 | 0.5 | 6.1 | 7.2 | 0.022 | 0.0045 | 0 | 0 | 0.15 | 2 | 4 | 20 | 1310 | 1145 | 870 | 950 | 165 | 47.26873 | 4.956963e-21 | 69.58287 | 0.3596822 | 0.63496 | 8.707814 | 8.313552 | 6050 | 4078.774
20 | 60.0695 | 3 | 9.5 | 5.6 | 0.6 | 6.4 | 0.6 | 6.5 | 7.5 | 0.025 | 0.0055 | 0 | 0 | 0.2 | 2 | 4 | 20 | 1310 | 1145 | 870 | 950 | 165 | 41.43963 | 5.049749e-21 | 68.76718 | 0.3549761 | 0.64621 | 8.826881 | 8.451289 | 6815 | 4681.103