## Sheet1
Ni_wt | Re_wt | Co_wt | Al_wt | Ti_wt | W_wt | Mo_wt | Cr_wt | Ta_wt | C_wt | B_wt | Y_wt | Nb_wt | Hf_wt | solution_treatment_time | 1st_step_aging_treatment_time | 2nd_step_aging_treatment_time | solution_treatment_temperature | 1st_step_aging_treatment_temperature | 2nd_step_aging_treatment_temperature | temperature | applied_Stress | τ | DL | G | L | Ni3Al_fraction | creep_life
64.9 | 5 | 6 | 6 | 0 | 6 | 3 | 3 | 6 | 0 | 0 | 0 | 0 | 0.1 | 2 | 10 | 20 | 1340 | 1350 | 870 | 1100 | 137 | 42.01552 | 1.781151e-17 | 51.69429 | 0.2926199 | 0.58888 | 260
59.9 | 5 | 12 | 6 | 0 | 6 | 2 | 3 | 6 | 0 | 0 | 0 | 0 | 0.1 | 1 | 4 | 20 | 1300 | 1100 | 870 | 1100 | 137 | 51.02212 | 2.364786e-17 | 46.43256 | 0.263484 | 0.41301 | 224
69.57 | 6 | 3 | 5.7 | 0.2 | 5 | 0.4 | 2 | 8 | 0 | 0 | 0 | 0.1 | 0.03 | 5 | 4 | 20 | 1340 | 1150 | 870 | 1100 | 137 | 59.27467 | 1.71506e-17 | 62.98211 | 0.3601148 | 0.67926 | 220
66.5 | 4.5 | 8 | 6 | 0 | 9 | 0 | 6 | 0 | 0 | 0 | 0 | 0 | 0 | 4 | 4 | 24 | 1320 | 1120 | 870 | 760 | 800 | 51.68091 | 1.91058e-17 | 64.46971 | 0.3591376 | 0.64919 | 426
66.5 | 4.5 | 8 | 6 | 0 | 9 | 0 | 6 | 0 | 0 | 0 | 0 | 0 | 0 | 4 | 4 | 24 | 1320 | 1120 | 870 | 780 | 800 | 51.68091 | 1.91058e-17 | 64.46971 | 0.3591376 | 0.64919 | 259
66.5 | 4.5 | 8 | 6 | 0 | 9 | 0 | 6 | 0 | 0 | 0 | 0 | 0 | 0 | 4 | 4 | 24 | 1320 | 1120 | 870 | 800 | 800 | 51.68091 | 1.91058e-17 | 64.46971 | 0.3591376 | 0.64919 | 121.3
66.5 | 4.5 | 8 | 6 | 0 | 9 | 0 | 6 | 0 | 0 | 0 | 0 | 0 | 0 | 4 | 4 | 24 | 1320 | 1120 | 870 | 760 | 800 | 51.68091 | 1.91058e-17 | 64.46971 | 0.3591376 | 0.64919 | 425
66.5 | 4.5 | 8 | 6 | 0 | 9 | 0 | 6 | 0 | 0 | 0 | 0 | 0 | 0 | 4 | 4 | 24 | 1320 | 1120 | 870 | 760 | 820 | 51.68091 | 1.91058e-17 | 64.46971 | 0.3591376 | 0.64919 | 352
66.5 | 4.5 | 8 | 6 | 0 | 9 | 0 | 6 | 0 | 0 | 0 | 0 | 0 | 0 | 4 | 4 | 24 | 1320 | 1120 | 870 | 760 | 840 | 51.68091 | 1.91058e-17 | 64.46971 | 0.3591376 | 0.64919 | 102
71 | 0 | 8 | 6 | 0 | 9 | 0 | 6 | 0 | 0 | 0 | 0 | 0 | 0 | 4 | 4 | 24 | 1320 | 1120 | 870 | 760 | 800 | 64.48594 | 2.07454e-17 | 65.1777 | 0.3615972 | 0.59634 | 121.1
74.5 | 4 | 0 | 6 | 0.5 | 5 | 1 | 4 | 5 | 0 | 0 | 0 | 0 | 0 | 15 | 4 | 24 | 1348 | 1140 | 870 | 1150 | 100 | 56.40038 | 1.692553e-17 | 63.03086 | 0.3617201 | 0.73967 | 30
74.5 | 4 | 0 | 6 | 0.5 | 5 | 1 | 4 | 5 | 0 | 0 | 0 | 0 | 0 | 15 | 4 | 24 | 1348 | 1140 | 870 | 1180 | 70 | 56.40038 | 1.692553e-17 | 63.03086 | 0.3617201 | 0.73967 | 50
58.48 | 4.8 | 11 | 5.4 | 1.4 | 6 | 0 | 6 | 6.8 | 0 | 0 | 0 | 0 | 0.12 | 12 | 4 | 20 | 1325 | 1180 | 871 | 750 | 750 | 29.08151 | 2.080273e-17 | 63.36882 | 0.3542863 | 0.65813 | 94
58.48 | 4.8 | 11 | 5.4 | 1.4 | 6 | 0 | 6 | 6.8 | 0 | 0 | 0 | 0 | 0.12 | 12 | 4 | 20 | 1325 | 1180 | 871 | 900 | 392 | 29.08151 | 2.080273e-17 | 63.36882 | 0.3542863 | 0.65813 | 490
62.5 | 0 | 9 | 6 | 0 | 5 | 4 | 6 | 7.5 | 0 | 0 | 0 | 0 | 0 | 4 | 4 | 24 | 1310 | 1080 | 870 | 980 | 300 | 52.80978 | 2.251476e-17 | 52.31856 | 0.2960431 | 0.55034 | 72
61 | 2 | 9 | 6 | 0 | 9 | 2 | 4 | 7 | 0 | 0 | 0 | 0 | 0 | 2 | 4 | 32 | 1300 | 1315 | 870 | 980 | 300 | 35.01905 | 1.920096e-17 | 52.99536 | 0.2996856 | 0.58271 | 155
61 | 2 | 9 | 6 | 0 | 9 | 2 | 4 | 7 | 0 | 0 | 0 | 0 | 0 | 2 | 4 | 32 | 1300 | 1315 | 870 | 1070 | 160 | 35.01905 | 1.920096e-17 | 52.99536 | 0.2996856 | 0.58271 | 132