## Sheet1
| Ni_wt | Re_wt | Co_wt | Al_wt | Ti_wt | W_wt | Mo_wt | Cr_wt | Ta_wt | C_wt | B_wt | Y_wt | Nb_wt | Hf_wt | solution_treatment_time | 1st_step_aging_treatment_time | 2nd_step_aging_treatment_time | solution_treatment_temperature | 1st_step_aging_treatment_temperature | 2nd_step_aging_treatment_temperature | temperature | applied_Stress | τ | DL | G | L | Ni3Al_fraction | 真实值 | 预测值 | 还原后的真实值 | 还原后的预测值
0 | 65.449 | 1.49 | 0.99 | 5.2 | 0 | 5.59 | 0 | 11.73 | 7.42 | 0.08 | 0.031 | 0 | 1.77 | 0.25 | 4 | 4 | 20 | 1250 | 1080 | 871 | 1040 | 137.2 | 49.41123 | 2.264876e-21 | 63.30365 | 0.3387866 | 0.6509 | 5.325446 | 5.702219 | 205.5 | 299.5312
1 | 58.832 | 1.26 | 12.4 | 4.35 | 0 | 6.32 | 0.73 | 6.6 | 7.68 | 0.062 | 0.026 | 0 | 1.5 | 0.24 | 4 | 4 | 20 | 1270 | 1080 | 871 | 1040 | 137.2 | 59.77759 | 2.246672e-21 | 57.57985 | 0.3575816 | 0.54641 | 5.352332 | 5.935932 | 211.1 | 378.3925
2 | 66.61 | 1.45 | 1.05 | 4.85 | 0 | 7.32 | 0.84 | 7.67 | 7.22 | 0.088 | 0.032 | 0 | 2.59 | 0.28 | 4 | 4 | 20 | 1250 | 1080 | 871 | 1040 | 137.2 | 52.29588 | 2.071719e-21 | 64.96403 | 0.3430771 | 0.65948 | 5.39499 | 5.3628 | 220.3 | 213.3214
3 | 64.956 | 1.46 | 1.01 | 5.17 | 0 | 6.63 | 0.84 | 9.79 | 8.88 | 0.075 | 0.029 | 0 | 0.87 | 0.29 | 4 | 4 | 20 | 1280 | 1080 | 871 | 1040 | 137.2 | 47.82855 | 2.293181e-21 | 63.83267 | 0.3401068 | 0.70525 | 5.39499 | 6.034246 | 220.3 | 417.484
4 | 66.959 | 1.45 | 0.55 | 4.78 | 1.17 | 9.01 | 0.84 | 7.58 | 6.43 | 0.088 | 0.033 | 0 | 0.86 | 0.25 | 4 | 4 | 20 | 1250 | 1080 | 871 | 1040 | 137.2 | 49.17058 | 3.290584e-21 | 66.05654 | 0.3461348 | 0.68296 | 5.395898 | 5.977495 | 220.5 | 394.4511
5 | 66.202 | 1.44 | 0.97 | 4.96 | 0 | 7.21 | 0.83 | 7.54 | 8.77 | 0.066 | 0.022 | 0 | 1.71 | 0.28 | 4 | 4 | 20 | 1270 | 1080 | 871 | 1040 | 137.2 | 51.24306 | 2.484821e-21 | 65.35361 | 0.3453067 | 0.69968 | 5.447599 | 5.832573 | 232.2 | 341.2354
6 | 61.366 | 1.32 | 8.63 | 4.53 | 0 | 6.59 | 0.76 | 6.89 | 8.02 | 0.06 | 0.024 | 0 | 1.57 | 0.24 | 4 | 4 | 20 | 1270 | 1080 | 871 | 1040 | 137.2 | 49.03936 | 2.249652e-21 | 67.38477 | 0.351334 | 0.50187 | 5.482304 | 5.702886 | 240.4 | 299.7311
7 | 65.126 | 2.86 | 1.01 | 4.95 | 0 | 7.08 | 0.83 | 7.45 | 8.7 | 0.069 | 0.025 | 0 | 1.61 | 0.29 | 4 | 4 | 20 | 1270 | 1080 | 871 | 1040 | 137.2 | 51.47 | 3.835475e-21 | 65.11415 | 0.3440733 | 0.69847 | 5.500442 | 5.843143 | 244.8 | 344.8617
8 | 64.123 | 1.38 | 4.51 | 4.74 | 0 | 6.89 | 0.8 | 7.2 | 8.38 | 0.061 | 0.026 | 0 | 1.64 | 0.25 | 4 | 4 | 20 | 1270 | 1080 | 871 | 1040 | 137.2 | 51.67015 | 2.261209e-21 | 66.24591 | 0.3469338 | 0.59058 | 5.617861 | 5.76357 | 275.3 | 318.4831
9 | 65.605 | 1.41 | 2.31 | 4.85 | 0 | 7.05 | 0.82 | 7.36 | 8.57 | 0.06 | 0.025 | 0 | 1.68 | 0.26 | 4 | 4 | 20 | 1270 | 1080 | 871 | 1040 | 137.2 | 52.44386 | 2.325295e-21 | 65.73209 | 0.3456278 | 0.65047 | 5.69944 | 5.829133 | 298.7 | 340.0638
10 | 68.901 | 1.48 | 1.02 | 5.62 | 0 | 7.9 | 0.86 | 7.23 | 5.74 | 0.081 | 0.028 | 0 | 0.88 | 0.26 | 4 | 4 | 20 | 1280 | 1080 | 871 | 1040 | 137.2 | 53.6669 | 2.286726e-21 | 65.75476 | 0.3480651 | 0.73529 | 5.740114 | 5.900904 | 311.1 | 365.3677
11 | 67.237 | 1.44 | 0 | 4.96 | 0 | 7.21 | 0.83 | 7.54 | 8.77 | 0.07 | 0.023 | 0 | 1.71 | 0.21 | 4 | 4 | 20 | 1270 | 1080 | 871 | 1040 | 137.2 | 50.11144 | 3.373464e-21 | 66.12851 | 0.3497144 | 0.70412 | 5.778581 | 5.784226 | 323.3 | 325.1303
12 | 65.083 | 1.43 | 1.01 | 5.18 | 0 | 7 | 0.83 | 7.27 | 11.83 | 0.061 | 0.026 | 0 | 0 | 0.28 | 4 | 4 | 20 | 1280 | 1080 | 871 | 1040 | 137.2 | 48.87737 | 2.540278e-21 | 65.48432 | 0.3460801 | 0.78287 | 5.793928 | 6.566672 | 328.3 | 710.9999
13 | 66.162 | 1.44 | 1 | 4.96 | 0 | 7.21 | 0.83 | 7.54 | 8.77 | 0.066 | 0.032 | 0 | 1.71 | 0.28 | 4 | 4 | 20 | 1270 | 1080 | 871 | 1040 | 137.2 | 51.0842 | 2.114791e-21 | 65.1196 | 0.3441304 | 0.70484 | 5.809643 | 5.737823 | 333.5 | 310.388
14 | 67.275 | 1.46 | 1.01 | 5.34 | 0 | 8.41 | 0.84 | 7.19 | 7.25 | 0.07 | 0.025 | 0 | 0.87 | 0.26 | 4 | 4 | 20 | 1280 | 1080 | 871 | 1040 | 137.2 | 51.70516 | 2.397904e-21 | 65.48402 | 0.3465561 | 0.72857 | 5.861356 | 6.069097 | 351.2 | 432.2901
15 | 65.607 | 1.44 | 1.01 | 5.07 | 0 | 7.11 | 0.83 | 7.4 | 10.31 | 0.067 | 0.026 | 0 | 0.85 | 0.28 | 4 | 4 | 20 | 1280 | 1080 | 871 | 1040 | 137.2 | 50.27037 | 2.431345e-21 | 65.11996 | 0.3438021 | 0.74888 | 5.963322 | 6.119729 | 388.9 | 454.7413
16 | 66.078 | 2.89 | 1.01 | 5.27 | 0 | 5.61 | 0.84 | 7.5 | 9.59 | 0.066 | 0.026 | 0 | 0.86 | 0.26 | 4 | 4 | 20 | 1280 | 1080 | 871 | 1040 | 137.2 | 51.22848 | 3.972254e-21 | 65.67165 | 0.347026 | 0.74552 | 6.029242 | 6.051557 | 415.4 | 424.7738
17 | 66.405 | 1.45 | 1.02 | 5.2 | 0 | 7.8 | 0.84 | 7.29 | 8.79 | 0.069 | 0.026 | 0 | 0.86 | 0.25 | 4 | 4 | 20 | 1280 | 1080 | 871 | 1040 | 137.2 | 51.01445 | 2.409641e-21 | 65.26504 | 0.345042 | 0.73524 | 6.063785 | 6.02 | 430 | 411.5786
18 | 65.312 | 2.87 | 1.01 | 5.15 | 0 | 6.79 | 0.83 | 7.35 | 9.5 | 0.061 | 0.027 | 0 | 0.85 | 0.25 | 4 | 4 | 20 | 1280 | 1080 | 871 | 1040 | 137.2 | 51.05909 | 3.942785e-21 | 65.2743 | 0.3447677 | 0.73941 | 6.071661 | 6.110423 | 433.4 | 450.529
19 | 66.06 | 2.89 | 1.01 | 5.28 | 0 | 6.56 | 0.84 | 7.36 | 8.78 | 0.071 | 0.029 | 0 | 0.86 | 0.26 | 4 | 4 | 20 | 1280 | 1080 | 871 | 1040 | 137.2 | 51.39554 | 3.901047e-21 | 65.45565 | 0.3460306 | 0.73964 | 6.078788 | 5.99798 | 436.5 | 402.6146
20 | 65.89 | 5.61 | 0.99 | 5.2 | 0 | 7.56 | 0.81 | 4.27 | 8.52 | 0.07 | 0.03 | 0 | 0.83 | 0.22 | 4 | 4 | 20 | 1280 | 1080 | 871 | 1040 | 137.2 | 61.06427 | 4.517333e-21 | 53.96456 | 0.3507816 | 0.75214 | 6.118758 | 6.025393 | 454.3 | 413.8042
21 | 66.103 | 4.27 | 0.99 | 5.12 | 0 | 8.8 | 0.81 | 4.23 | 8.52 | 0.061 | 0.026 | 0 | 0.83 | 0.24 | 4 | 4 | 20 | 1280 | 1080 | 871 | 1040 | 137.2 | 57.70473 | 3.972764e-21 | 66.56502 | 0.3480284 | 0.74672 | 6.13253 | 6.099621 | 460.6 | 445.6887
22 | 67.453 | 1.46 | 1 | 5.21 | 0 | 6.09 | 4.21 | 6.15 | 7.25 | 0.061 | 0.036 | 0 | 0.87 | 0.21 | 4 | 4 | 20 | 1280 | 1080 | 871 | 1040 | 137.2 | 60.30862 | 2.041081e-21 | 63.85761 | 0.3339722 | 0.72312 | 6.168564 | 6.081164 | 477.5 | 437.5381
23 | 66.565 | 1.45 | 1 | 5.14 | 0 | 6.57 | 2.51 | 6.74 | 8.79 | 0.069 | 0.026 | 0 | 0.86 | 0.28 | 4 | 4 | 20 | 1280 | 1080 | 871 | 1040 | 137.2 | 56.27873 | 2.42171e-21 | 64.76638 | 0.3402725 | 0.73554 | 6.229103 | 6.011679 | 507.3 | 408.1682
24 | 65.964 | 2.83 | 0.89 | 5.1 | 0 | 8.89 | 0.82 | 5.75 | 8.61 | 0.061 | 0.025 | 0 | 0.84 | 0.22 | 4 | 4 | 20 | 1280 | 1080 | 871 | 1040 | 137.2 | 52.36809 | 3.501415e-21 | 66.0651 | 0.3476079 | 0.73983 | 6.232252 | 6.080581 | 508.9 | 437.2832
25 | 65.624 | 1.43 | 1.01 | 5.07 | 0 | 8.07 | 0.83 | 7.27 | 9.5 | 0.061 | 0.025 | 0 | 0.85 | 0.26 | 4 | 4 | 20 | 1280 | 1080 | 871 | 1040 | 137.2 | 50.33157 | 2.444733e-21 | 65.04983 | 0.3438178 | 0.73529 | 6.234215 | 6.078047 | 509.9 | 436.1765
26 | 65.605 | 1.43 | 1.02 | 5.07 | 0 | 8.53 | 0.83 | 7.21 | 9.1 | 0.061 | 0.024 | 0 | 0.85 | 0.27 | 4 | 4 | 20 | 1280 | 1080 | 871 | 1040 | 137.2 | 50.43445 | 2.480542e-21 | 64.99409 | 0.3436763 | 0.72891 | 6.26435 | 6.077991 | 525.5 | 436.1519
27 | 66.023 | 1.29 | 0.98 | 5.4 | 0 | 8.62 | 0.77 | 6.5 | 9.23 | 0.065 | 0.022 | 0 | 0.89 | 0.21 | 4 | 4 | 20 | 1280 | 1080 | 871 | 1040 | 137.2 | 50.81657 | 2.549161e-21 | 52.33987 | 0.3478742 | 0.78136 | 6.310464 | 6.035082 | 550.3 | 417.8329
28 | 65.73 | 1.42 | 1 | 5.08 | 0 | 8.8 | 0.83 | 7.1 | 8.9 | 0.07 | 0.02 | 0 | 0.8 | 0.25 | 4 | 4 | 20 | 1280 | 1080 | 871 | 1040 | 137.2 | 50.69651 | 2.630832e-21 | 65.13092 | 0.3442051 | 0.72607 | 6.319869 | 6.005165 | 555.5 | 405.5178
29 | 65.394 | 1.57 | 0.98 | 4.75 | 0 | 9.35 | 0.88 | 7.79 | 8.18 | 0.062 | 0.024 | 0 | 0.81 | 0.21 | 4 | 4 | 20 | 1280 | 1080 | 871 | 1040 | 137.2 | 50.31557 | 2.431565e-21 | 65.1246 | 0.344346 | 0.66744 | 6.364579 | 6.065835 | 580.9 | 430.8823
30 | 65.788 | 1.44 | 1.01 | 5.12 | 0 | 9 | 0.41 | 7.33 | 8.72 | 0.06 | 0.022 | 0 | 0.85 | 0.25 | 4 | 4 | 20 | 1280 | 1080 | 871 | 1040 | 137.2 | 50.0475 | 2.554014e-21 | 65.12468 | 0.3448777 | 0.72569 | 6.378087 | 6.086006 | 588.8 | 439.6619
31 | 67.499 | 1.44 | 1.2 | 5.03 | 0.38 | 6.93 | 0.83 | 7.22 | 8.72 | 0.078 | 0.033 | 0 | 0.43 | 0.21 | 4 | 4 | 20 | 1280 | 1080 | 871 | 1040 | 137.2 | 53.46394 | 3.24228e-21 | 66.87895 | 0.3507015 | 0.69744 | 6.413623 | 5.916406 | 610.1 | 371.0758
32 | 65.639 | 1.43 | 1 | 5.07 | 0 | 8.76 | 0.83 | 7.18 | 8.9 | 0.07 | 0.021 | 0 | 0.85 | 0.25 | 4 | 4 | 20 | 1280 | 1080 | 871 | 1040 | 137.2 | 50.69284 | 2.606618e-21 | 64.99978 | 0.3435944 | 0.72449 | 6.415261 | 5.954767 | 611.1 | 385.5869
33 | 65.621 | 1.43 | 0.99 | 5.07 | 0 | 8.99 | 0.83 | 7.15 | 8.7 | 0.064 | 0.025 | 0 | 0.85 | 0.28 | 4 | 4 | 20 | 1280 | 1080 | 871 | 1040 | 137.2 | 50.48766 | 2.401446e-21 | 52.20007 | 0.3477491 | 0.72725 | 6.499937 | 6.008302 | 665.1 | 406.7921
34 | 66.4 | 0 | 0 | 5.3 | 0 | 8.7 | 0 | 9.2 | 10.4 | 0 | 0 | 0 | 0 | 0 | 4 | 5 | 20 | 1324 | 982 | 870 | 1040 | 137.31 | 51.77184 | 1.595019e-21 | 65.32062 | 0.3476904 | 0.76982 | 7.510431 | 6.243802 | 1827 | 514.8122
35 | 67.7 | 0 | 0 | 5.2 | 0 | 12.8 | 0 | 6.6 | 7.7 | 0 | 0 | 0 | 0 | 0 | 4 | 5 | 20 | 1348 | 982 | 870 | 1040 | 137.31 | 51.7881 | 1.467412e-21 | 67.12115 | 0.3561649 | 0.78008 | 7.56008 | 6.300947 | 1920 | 545.0881