## Sheet1
| Ni_wt | Re_wt | Co_wt | Al_wt | Ti_wt | W_wt | Mo_wt | Cr_wt | Ta_wt | C_wt | B_wt | Y_wt | Nb_wt | Hf_wt | solution_treatment_time | 1st_step_aging_treatment_time | 2nd_step_aging_treatment_time | solution_treatment_temperature | 1st_step_aging_treatment_temperature | 2nd_step_aging_treatment_temperature | temperature | applied_Stress | τ | DL | G | L | Ni3Al_fraction | 真实值 | 预测值 | 还原后的真实值 | 还原后的预测值
0 | 67.9 | 7.5 | 3.1 | 4.75 | 0 | 5 | 0 | 1.4 | 10 | 0 | 0 | 0.05 | 0.2 | 0.1 | 4 | 4 | 20 | 1180 | 1140 | 870 | 1200 | 70 | 83.46757 | 8.121756e-21 | 68.26312 | 0.3555211 | 0.58396 | 5.117994 | 6.389738 | 167 | 595.7008
1 | 61 | 4.8 | 8 | 5.49 | 0 | 7.5 | 0 | 4.4 | 8.6 | 0 | 0 | 0.01 | 0.1 | 0.1 | 4 | 4 | 20 | 1180 | 1140 | 870 | 1200 | 70 | 53.65473 | 6.243712e-21 | 68.10588 | 0.3535317 | 0.64915 | 5.204007 | 6.425152 | 182 | 617.1748
2 | 64.9 | 5.8 | 4.8 | 5.78 | 0 | 6.8 | 0 | 3.8 | 7.5 | 0 | 0 | 0.02 | 0.5 | 0.1 | 4 | 4 | 20 | 1180 | 1140 | 870 | 1200 | 70 | 63.48307 | 6.474535e-21 | 67.86193 | 0.352418 | 0.70751 | 5.361292 | 6.508892 | 213 | 671.0825
3 | 63.9 | 7.2 | 6.4 | 5.47 | 0 | 5.2 | 0 | 1.8 | 9.5 | 0 | 0 | 0.03 | 0.3 | 0.2 | 4 | 4 | 20 | 1180 | 1140 | 870 | 1200 | 70 | 71.53549 | 1.14339e-20 | 68.47544 | 0.3558765 | 0.65713 | 5.446737 | 6.474736 | 232 | 648.5479
4 | 66.1 | 6 | 4.5 | 5.36 | 0 | 6 | 0 | 3 | 8.6 | 0 | 0 | 0.04 | 0.3 | 0.1 | 4 | 4 | 20 | 1180 | 1140 | 870 | 1200 | 70 | 70.02742 | 7.943699e-21 | 68.55316 | 0.3564518 | 0.65408 | 5.56452 | 6.446315 | 261 | 630.3749
5 | 67 | 6.5 | 4 | 5.18 | 0 | 5.5 | 0 | 2.4 | 9 | 0 | 0 | 0.02 | 0.3 | 0.1 | 4 | 4 | 20 | 1180 | 1140 | 870 | 1200 | 70 | 75.62456 | 7.993528e-21 | 68.50298 | 0.3564783 | 0.62992 | 5.638355 | 6.485929 | 281 | 655.8479
6 | 67.9 | 7.5 | 3.1 | 4.75 | 0 | 5 | 0 | 1.4 | 10 | 0 | 0 | 0.05 | 0.2 | 0.1 | 4 | 4 | 20 | 1180 | 1140 | 870 | 1150 | 90 | 83.46757 | 8.121756e-21 | 68.26312 | 0.3555211 | 0.58396 | 6.159095 | 5.637738 | 473 | 280.8267
7 | 61 | 4.8 | 8 | 5.49 | 0 | 7.5 | 0 | 4.4 | 8.6 | 0 | 0 | 0.01 | 0.1 | 0.1 | 4 | 4 | 20 | 1180 | 1140 | 870 | 1150 | 90 | 53.65473 | 6.243712e-21 | 68.10588 | 0.3535317 | 0.64915 | 6.184149 | 5.68926 | 485 | 295.6748
8 | 67.9 | 7.5 | 3.1 | 4.75 | 0 | 5 | 0 | 1.4 | 10 | 0 | 0 | 0.05 | 0.2 | 0.1 | 4 | 4 | 20 | 1180 | 1140 | 870 | 1100 | 120 | 83.46757 | 8.121756e-21 | 68.26312 | 0.3555211 | 0.58396 | 6.188264 | 6.828387 | 487 | 923.6997
9 | 61 | 4.8 | 8 | 5.49 | 0 | 7.5 | 0 | 4.4 | 8.6 | 0 | 0 | 0.01 | 0.1 | 0.1 | 4 | 4 | 20 | 1180 | 1140 | 870 | 1100 | 120 | 53.65473 | 6.243712e-21 | 68.10588 | 0.3535317 | 0.64915 | 6.2106 | 6.854189 | 498 | 947.8434
10 | 64.9 | 5.8 | 4.8 | 5.78 | 0 | 6.8 | 0 | 3.8 | 7.5 | 0 | 0 | 0.02 | 0.5 | 0.1 | 4 | 4 | 20 | 1180 | 1140 | 870 | 1100 | 120 | 63.48307 | 6.474535e-21 | 67.86193 | 0.352418 | 0.70751 | 6.349139 | 6.978266 | 572 | 1073.056
11 | 63.9 | 7.2 | 6.4 | 5.47 | 0 | 5.2 | 0 | 1.8 | 9.5 | 0 | 0 | 0.03 | 0.3 | 0.2 | 4 | 4 | 20 | 1180 | 1140 | 870 | 1100 | 120 | 71.53549 | 1.14339e-20 | 68.47544 | 0.3558765 | 0.65713 | 6.368187 | 6.98947 | 583 | 1085.146
12 | 66.1 | 6 | 4.5 | 5.36 | 0 | 6 | 0 | 3 | 8.6 | 0 | 0 | 0.04 | 0.3 | 0.1 | 4 | 4 | 20 | 1180 | 1140 | 870 | 1100 | 120 | 70.02742 | 7.943699e-21 | 68.55316 | 0.3564518 | 0.65408 | 6.369901 | 7.056403 | 584 | 1160.265
13 | 63.9 | 7.2 | 6.4 | 5.47 | 0 | 5.2 | 0 | 1.8 | 9.5 | 0 | 0 | 0.03 | 0.3 | 0.2 | 4 | 4 | 20 | 1180 | 1140 | 870 | 1150 | 90 | 71.53549 | 1.14339e-20 | 68.47544 | 0.3558765 | 0.65713 | 6.380123 | 5.820454 | 590 | 337.1249
14 | 67 | 6.5 | 4 | 5.18 | 0 | 5.5 | 0 | 2.4 | 9 | 0 | 0 | 0.02 | 0.3 | 0.1 | 4 | 4 | 20 | 1180 | 1140 | 870 | 1100 | 120 | 75.62456 | 7.993528e-21 | 68.50298 | 0.3564783 | 0.62992 | 6.383507 | 7.088495 | 592 | 1198.103
15 | 64.9 | 5.8 | 4.8 | 5.78 | 0 | 6.8 | 0 | 3.8 | 7.5 | 0 | 0 | 0.02 | 0.5 | 0.1 | 4 | 4 | 20 | 1180 | 1140 | 870 | 1150 | 90 | 63.48307 | 6.474535e-21 | 67.86193 | 0.352418 | 0.70751 | 6.385194 | 5.766259 | 593 | 319.341
16 | 66.1 | 6 | 4.5 | 5.36 | 0 | 6 | 0 | 3 | 8.6 | 0 | 0 | 0.04 | 0.3 | 0.1 | 4 | 4 | 20 | 1180 | 1140 | 870 | 1150 | 90 | 70.02742 | 7.943699e-21 | 68.55316 | 0.3564518 | 0.65408 | 6.434547 | 5.930654 | 623 | 376.4007
17 | 67 | 6.5 | 4 | 5.18 | 0 | 5.5 | 0 | 2.4 | 9 | 0 | 0 | 0.02 | 0.3 | 0.1 | 4 | 4 | 20 | 1180 | 1140 | 870 | 1150 | 90 | 75.62456 | 7.993528e-21 | 68.50298 | 0.3564783 | 0.62992 | 6.476972 | 5.977294 | 650 | 394.3719
18 | 67.9 | 7.5 | 3.1 | 4.75 | 0 | 5 | 0 | 1.4 | 10 | 0 | 0 | 0.05 | 0.2 | 0.1 | 4 | 4 | 20 | 1180 | 1140 | 870 | 1050 | 140 | 83.46757 | 8.121756e-21 | 68.26312 | 0.3555211 | 0.58396 | 7.260523 | 6.560046 | 1423 | 706.3045
19 | 61 | 4.8 | 8 | 5.49 | 0 | 7.5 | 0 | 4.4 | 8.6 | 0 | 0 | 0.01 | 0.1 | 0.1 | 4 | 4 | 20 | 1180 | 1140 | 870 | 1050 | 140 | 53.65473 | 6.243712e-21 | 68.10588 | 0.3535317 | 0.64915 | 7.292337 | 6.580361 | 1469 | 720.7992
20 | 64.9 | 5.8 | 4.8 | 5.78 | 0 | 6.8 | 0 | 3.8 | 7.5 | 0 | 0 | 0.02 | 0.5 | 0.1 | 4 | 4 | 20 | 1180 | 1140 | 870 | 1050 | 140 | 63.48307 | 6.474535e-21 | 67.86193 | 0.352418 | 0.70751 | 7.372746 | 6.703579 | 1592 | 815.3185
21 | 63.9 | 7.2 | 6.4 | 5.47 | 0 | 5.2 | 0 | 1.8 | 9.5 | 0 | 0 | 0.03 | 0.3 | 0.2 | 4 | 4 | 20 | 1180 | 1140 | 870 | 1050 | 140 | 71.53549 | 1.14339e-20 | 68.47544 | 0.3558765 | 0.65713 | 7.407318 | 6.724264 | 1648 | 832.359
22 | 66.1 | 6 | 4.5 | 5.36 | 0 | 6 | 0 | 3 | 8.6 | 0 | 0 | 0.04 | 0.3 | 0.1 | 4 | 4 | 20 | 1180 | 1140 | 870 | 1050 | 140 | 70.02742 | 7.943699e-21 | 68.55316 | 0.3564518 | 0.65408 | 7.468513 | 6.728801 | 1752 | 836.1439
23 | 67 | 6.5 | 4 | 5.18 | 0 | 5.5 | 0 | 2.4 | 9 | 0 | 0 | 0.02 | 0.3 | 0.1 | 4 | 4 | 20 | 1180 | 1140 | 870 | 1050 | 140 | 75.62456 | 7.993528e-21 | 68.50298 | 0.3564783 | 0.62992 | 7.497207 | 6.743344 | 1803 | 848.393
24 | 67.9 | 7.5 | 3.1 | 4.75 | 0 | 5 | 0 | 1.4 | 10 | 0 | 0 | 0.05 | 0.2 | 0.1 | 4 | 4 | 20 | 1180 | 1140 | 870 | 850 | 500 | 83.46757 | 8.121756e-21 | 68.26312 | 0.3555211 | 0.58396 | 7.838738 | 7.487265 | 2537 | 1785.163
25 | 61 | 4.8 | 8 | 5.49 | 0 | 7.5 | 0 | 4.4 | 8.6 | 0 | 0 | 0.01 | 0.1 | 0.1 | 4 | 4 | 20 | 1180 | 1140 | 870 | 850 | 500 | 53.65473 | 6.243712e-21 | 68.10588 | 0.3535317 | 0.64915 | 7.850883 | 7.468113 | 2568 | 1751.298
26 | 64.9 | 5.8 | 4.8 | 5.78 | 0 | 6.8 | 0 | 3.8 | 7.5 | 0 | 0 | 0.02 | 0.5 | 0.1 | 4 | 4 | 20 | 1180 | 1140 | 870 | 850 | 500 | 63.48307 | 6.474535e-21 | 67.86193 | 0.352418 | 0.70751 | 7.899524 | 7.703638 | 2696 | 2216.398
27 | 63.9 | 7.2 | 6.4 | 5.47 | 0 | 5.2 | 0 | 1.8 | 9.5 | 0 | 0 | 0.03 | 0.3 | 0.2 | 4 | 4 | 20 | 1180 | 1140 | 870 | 850 | 500 | 71.53549 | 1.14339e-20 | 68.47544 | 0.3558765 | 0.65713 | 7.908755 | 7.740491 | 2721 | 2299.601
28 | 66.1 | 6 | 4.5 | 5.36 | 0 | 6 | 0 | 3 | 8.6 | 0 | 0 | 0.04 | 0.3 | 0.1 | 4 | 4 | 20 | 1180 | 1140 | 870 | 850 | 500 | 70.02742 | 7.943699e-21 | 68.55316 | 0.3564518 | 0.65408 | 8.024207 | 7.738521 | 3054 | 2295.076
29 | 67 | 6.5 | 4 | 5.18 | 0 | 5.5 | 0 | 2.4 | 9 | 0 | 0 | 0.02 | 0.3 | 0.1 | 4 | 4 | 20 | 1180 | 1140 | 870 | 850 | 500 | 75.62456 | 7.993528e-21 | 68.50298 | 0.3564783 | 0.62992 | 8.084254 | 7.737522 | 3243 | 2292.784
30 | 67.9 | 7.5 | 3.1 | 4.75 | 0 | 5 | 0 | 1.4 | 10 | 0 | 0 | 0.05 | 0.2 | 0.1 | 4 | 4 | 20 | 1180 | 1140 | 870 | 950 | 240 | 83.46757 | 8.121756e-21 | 68.26312 | 0.3555211 | 0.58396 | 8.139441 | 7.138511 | 3427 | 1259.552
31 | 61 | 4.8 | 8 | 5.49 | 0 | 7.5 | 0 | 4.4 | 8.6 | 0 | 0 | 0.01 | 0.1 | 0.1 | 4 | 4 | 20 | 1180 | 1140 | 870 | 950 | 240 | 53.65473 | 6.243712e-21 | 68.10588 | 0.3535317 | 0.64915 | 8.151333 | 7.104712 | 3468 | 1217.691
32 | 64.9 | 5.8 | 4.8 | 5.78 | 0 | 6.8 | 0 | 3.8 | 7.5 | 0 | 0 | 0.02 | 0.5 | 0.1 | 4 | 4 | 20 | 1180 | 1140 | 870 | 950 | 240 | 63.48307 | 6.474535e-21 | 67.86193 | 0.352418 | 0.70751 | 8.221748 | 7.321719 | 3721 | 1512.802
33 | 63.9 | 7.2 | 6.4 | 5.47 | 0 | 5.2 | 0 | 1.8 | 9.5 | 0 | 0 | 0.03 | 0.3 | 0.2 | 4 | 4 | 20 | 1180 | 1140 | 870 | 950 | 240 | 71.53549 | 1.14339e-20 | 68.47544 | 0.3558765 | 0.65713 | 8.233238 | 7.332111 | 3764 | 1528.605
34 | 66.1 | 6 | 4.5 | 5.36 | 0 | 6 | 0 | 3 | 8.6 | 0 | 0 | 0.04 | 0.3 | 0.1 | 4 | 4 | 20 | 1180 | 1140 | 870 | 950 | 240 | 70.02742 | 7.943699e-21 | 68.55316 | 0.3564518 | 0.65408 | 8.249314 | 7.356234 | 3825 | 1565.928
35 | 67 | 6.5 | 4 | 5.18 | 0 | 5.5 | 0 | 2.4 | 9 | 0 | 0 | 0.02 | 0.3 | 0.1 | 4 | 4 | 20 | 1180 | 1140 | 870 | 950 | 240 | 75.62456 | 7.993528e-21 | 68.50298 | 0.3564783 | 0.62992 | 8.273081 | 7.376421 | 3917 | 1597.861