## Sheet1
| Ni_wt | Re_wt | Co_wt | Al_wt | Ti_wt | W_wt | Mo_wt | Cr_wt | Ta_wt | C_wt | B_wt | Y_wt | Nb_wt | Hf_wt | solution_treatment_time | 1st_step_aging_treatment_time | 2nd_step_aging_treatment_time | solution_treatment_temperature | 1st_step_aging_treatment_temperature | 2nd_step_aging_treatment_temperature | temperature | applied_Stress | τ | DL | G | L | Ni3Al_fraction | 真实值 | 预测值 | 还原后的真实值 | 还原后的预测值
0 | 67.9 | 7.5 | 3.1 | 4.75 | 0 | 5 | 0 | 1.4 | 10 | 0 | 0 | 0.05 | 0.2 | 0.1 | 4 | 4 | 20 | 1180 | 1140 | 870 | 1200 | 70 | 83.46757 | 8.121756e-21 | 68.26312 | 0.3555211 | 0.58396 | 5.117994 | 6.191414 | 167 | 488.5363
1 | 61 | 4.8 | 8 | 5.49 | 0 | 7.5 | 0 | 4.4 | 8.6 | 0 | 0 | 0.01 | 0.1 | 0.1 | 4 | 4 | 20 | 1180 | 1140 | 870 | 1200 | 70 | 53.65473 | 6.243712e-21 | 68.10588 | 0.3535317 | 0.64915 | 5.204007 | 6.191414 | 182 | 488.5363
2 | 64.9 | 5.8 | 4.8 | 5.78 | 0 | 6.8 | 0 | 3.8 | 7.5 | 0 | 0 | 0.02 | 0.5 | 0.1 | 4 | 4 | 20 | 1180 | 1140 | 870 | 1200 | 70 | 63.48307 | 6.474535e-21 | 67.86193 | 0.352418 | 0.70751 | 5.361292 | 6.191414 | 213 | 488.5363
3 | 63.9 | 7.2 | 6.4 | 5.47 | 0 | 5.2 | 0 | 1.8 | 9.5 | 0 | 0 | 0.03 | 0.3 | 0.2 | 4 | 4 | 20 | 1180 | 1140 | 870 | 1200 | 70 | 71.53549 | 1.14339e-20 | 68.47544 | 0.3558765 | 0.65713 | 5.446737 | 6.191414 | 232 | 488.5363
4 | 66.1 | 6 | 4.5 | 5.36 | 0 | 6 | 0 | 3 | 8.6 | 0 | 0 | 0.04 | 0.3 | 0.1 | 4 | 4 | 20 | 1180 | 1140 | 870 | 1200 | 70 | 70.02742 | 7.943699e-21 | 68.55316 | 0.3564518 | 0.65408 | 5.56452 | 6.005454 | 261 | 405.6349
5 | 67 | 6.5 | 4 | 5.18 | 0 | 5.5 | 0 | 2.4 | 9 | 0 | 0 | 0.02 | 0.3 | 0.1 | 4 | 4 | 20 | 1180 | 1140 | 870 | 1200 | 70 | 75.62456 | 7.993528e-21 | 68.50298 | 0.3564783 | 0.62992 | 5.638355 | 6.005454 | 281 | 405.6349
6 | 67.9 | 7.5 | 3.1 | 4.75 | 0 | 5 | 0 | 1.4 | 10 | 0 | 0 | 0.05 | 0.2 | 0.1 | 4 | 4 | 20 | 1180 | 1140 | 870 | 1150 | 90 | 83.46757 | 8.121756e-21 | 68.26312 | 0.3555211 | 0.58396 | 6.159095 | 6.323143 | 473 | 557.3221
7 | 61 | 4.8 | 8 | 5.49 | 0 | 7.5 | 0 | 4.4 | 8.6 | 0 | 0 | 0.01 | 0.1 | 0.1 | 4 | 4 | 20 | 1180 | 1140 | 870 | 1150 | 90 | 53.65473 | 6.243712e-21 | 68.10588 | 0.3535317 | 0.64915 | 6.184149 | 6.323143 | 485 | 557.3221
8 | 67.9 | 7.5 | 3.1 | 4.75 | 0 | 5 | 0 | 1.4 | 10 | 0 | 0 | 0.05 | 0.2 | 0.1 | 4 | 4 | 20 | 1180 | 1140 | 870 | 1100 | 120 | 83.46757 | 8.121756e-21 | 68.26312 | 0.3555211 | 0.58396 | 6.188264 | 6.642645 | 487 | 767.1214
9 | 61 | 4.8 | 8 | 5.49 | 0 | 7.5 | 0 | 4.4 | 8.6 | 0 | 0 | 0.01 | 0.1 | 0.1 | 4 | 4 | 20 | 1180 | 1140 | 870 | 1100 | 120 | 53.65473 | 6.243712e-21 | 68.10588 | 0.3535317 | 0.64915 | 6.2106 | 6.642645 | 498 | 767.1214
10 | 64.9 | 5.8 | 4.8 | 5.78 | 0 | 6.8 | 0 | 3.8 | 7.5 | 0 | 0 | 0.02 | 0.5 | 0.1 | 4 | 4 | 20 | 1180 | 1140 | 870 | 1100 | 120 | 63.48307 | 6.474535e-21 | 67.86193 | 0.352418 | 0.70751 | 6.349139 | 6.642645 | 572 | 767.1214
11 | 63.9 | 7.2 | 6.4 | 5.47 | 0 | 5.2 | 0 | 1.8 | 9.5 | 0 | 0 | 0.03 | 0.3 | 0.2 | 4 | 4 | 20 | 1180 | 1140 | 870 | 1100 | 120 | 71.53549 | 1.14339e-20 | 68.47544 | 0.3558765 | 0.65713 | 6.368187 | 6.642645 | 583 | 767.1214
12 | 66.1 | 6 | 4.5 | 5.36 | 0 | 6 | 0 | 3 | 8.6 | 0 | 0 | 0.04 | 0.3 | 0.1 | 4 | 4 | 20 | 1180 | 1140 | 870 | 1100 | 120 | 70.02742 | 7.943699e-21 | 68.55316 | 0.3564518 | 0.65408 | 6.369901 | 6.60122 | 584 | 735.9929
13 | 63.9 | 7.2 | 6.4 | 5.47 | 0 | 5.2 | 0 | 1.8 | 9.5 | 0 | 0 | 0.03 | 0.3 | 0.2 | 4 | 4 | 20 | 1180 | 1140 | 870 | 1150 | 90 | 71.53549 | 1.14339e-20 | 68.47544 | 0.3558765 | 0.65713 | 6.380123 | 6.268642 | 590 | 527.7604
14 | 67 | 6.5 | 4 | 5.18 | 0 | 5.5 | 0 | 2.4 | 9 | 0 | 0 | 0.02 | 0.3 | 0.1 | 4 | 4 | 20 | 1180 | 1140 | 870 | 1100 | 120 | 75.62456 | 7.993528e-21 | 68.50298 | 0.3564783 | 0.62992 | 6.383507 | 6.60122 | 592 | 735.9929
15 | 64.9 | 5.8 | 4.8 | 5.78 | 0 | 6.8 | 0 | 3.8 | 7.5 | 0 | 0 | 0.02 | 0.5 | 0.1 | 4 | 4 | 20 | 1180 | 1140 | 870 | 1150 | 90 | 63.48307 | 6.474535e-21 | 67.86193 | 0.352418 | 0.70751 | 6.385194 | 6.268642 | 593 | 527.7604
16 | 66.1 | 6 | 4.5 | 5.36 | 0 | 6 | 0 | 3 | 8.6 | 0 | 0 | 0.04 | 0.3 | 0.1 | 4 | 4 | 20 | 1180 | 1140 | 870 | 1150 | 90 | 70.02742 | 7.943699e-21 | 68.55316 | 0.3564518 | 0.65408 | 6.434547 | 6.218828 | 623 | 502.1144
17 | 67 | 6.5 | 4 | 5.18 | 0 | 5.5 | 0 | 2.4 | 9 | 0 | 0 | 0.02 | 0.3 | 0.1 | 4 | 4 | 20 | 1180 | 1140 | 870 | 1150 | 90 | 75.62456 | 7.993528e-21 | 68.50298 | 0.3564783 | 0.62992 | 6.476972 | 6.218828 | 650 | 502.1144
18 | 67.9 | 7.5 | 3.1 | 4.75 | 0 | 5 | 0 | 1.4 | 10 | 0 | 0 | 0.05 | 0.2 | 0.1 | 4 | 4 | 20 | 1180 | 1140 | 870 | 1050 | 140 | 83.46757 | 8.121756e-21 | 68.26312 | 0.3555211 | 0.58396 | 7.260523 | 6.893206 | 1423 | 985.5565
19 | 61 | 4.8 | 8 | 5.49 | 0 | 7.5 | 0 | 4.4 | 8.6 | 0 | 0 | 0.01 | 0.1 | 0.1 | 4 | 4 | 20 | 1180 | 1140 | 870 | 1050 | 140 | 53.65473 | 6.243712e-21 | 68.10588 | 0.3535317 | 0.64915 | 7.292337 | 6.893206 | 1469 | 985.5565
20 | 64.9 | 5.8 | 4.8 | 5.78 | 0 | 6.8 | 0 | 3.8 | 7.5 | 0 | 0 | 0.02 | 0.5 | 0.1 | 4 | 4 | 20 | 1180 | 1140 | 870 | 1050 | 140 | 63.48307 | 6.474535e-21 | 67.86193 | 0.352418 | 0.70751 | 7.372746 | 6.864061 | 1592 | 957.2467
21 | 63.9 | 7.2 | 6.4 | 5.47 | 0 | 5.2 | 0 | 1.8 | 9.5 | 0 | 0 | 0.03 | 0.3 | 0.2 | 4 | 4 | 20 | 1180 | 1140 | 870 | 1050 | 140 | 71.53549 | 1.14339e-20 | 68.47544 | 0.3558765 | 0.65713 | 7.407318 | 6.864061 | 1648 | 957.2467
22 | 66.1 | 6 | 4.5 | 5.36 | 0 | 6 | 0 | 3 | 8.6 | 0 | 0 | 0.04 | 0.3 | 0.1 | 4 | 4 | 20 | 1180 | 1140 | 870 | 1050 | 140 | 70.02742 | 7.943699e-21 | 68.55316 | 0.3564518 | 0.65408 | 7.468513 | 6.864061 | 1752 | 957.2467
23 | 67 | 6.5 | 4 | 5.18 | 0 | 5.5 | 0 | 2.4 | 9 | 0 | 0 | 0.02 | 0.3 | 0.1 | 4 | 4 | 20 | 1180 | 1140 | 870 | 1050 | 140 | 75.62456 | 7.993528e-21 | 68.50298 | 0.3564783 | 0.62992 | 7.497207 | 6.864061 | 1803 | 957.2467
24 | 67.9 | 7.5 | 3.1 | 4.75 | 0 | 5 | 0 | 1.4 | 10 | 0 | 0 | 0.05 | 0.2 | 0.1 | 4 | 4 | 20 | 1180 | 1140 | 870 | 850 | 500 | 83.46757 | 8.121756e-21 | 68.26312 | 0.3555211 | 0.58396 | 7.838738 | 8.43326 | 2537 | 4597.463
25 | 61 | 4.8 | 8 | 5.49 | 0 | 7.5 | 0 | 4.4 | 8.6 | 0 | 0 | 0.01 | 0.1 | 0.1 | 4 | 4 | 20 | 1180 | 1140 | 870 | 850 | 500 | 53.65473 | 6.243712e-21 | 68.10588 | 0.3535317 | 0.64915 | 7.850883 | 8.43326 | 2568 | 4597.463
26 | 64.9 | 5.8 | 4.8 | 5.78 | 0 | 6.8 | 0 | 3.8 | 7.5 | 0 | 0 | 0.02 | 0.5 | 0.1 | 4 | 4 | 20 | 1180 | 1140 | 870 | 850 | 500 | 63.48307 | 6.474535e-21 | 67.86193 | 0.352418 | 0.70751 | 7.899524 | 8.43326 | 2696 | 4597.463
27 | 63.9 | 7.2 | 6.4 | 5.47 | 0 | 5.2 | 0 | 1.8 | 9.5 | 0 | 0 | 0.03 | 0.3 | 0.2 | 4 | 4 | 20 | 1180 | 1140 | 870 | 850 | 500 | 71.53549 | 1.14339e-20 | 68.47544 | 0.3558765 | 0.65713 | 7.908755 | 8.366534 | 2721 | 4300.704
28 | 66.1 | 6 | 4.5 | 5.36 | 0 | 6 | 0 | 3 | 8.6 | 0 | 0 | 0.04 | 0.3 | 0.1 | 4 | 4 | 20 | 1180 | 1140 | 870 | 850 | 500 | 70.02742 | 7.943699e-21 | 68.55316 | 0.3564518 | 0.65408 | 8.024207 | 8.366534 | 3054 | 4300.704
29 | 67 | 6.5 | 4 | 5.18 | 0 | 5.5 | 0 | 2.4 | 9 | 0 | 0 | 0.02 | 0.3 | 0.1 | 4 | 4 | 20 | 1180 | 1140 | 870 | 850 | 500 | 75.62456 | 7.993528e-21 | 68.50298 | 0.3564783 | 0.62992 | 8.084254 | 8.366534 | 3243 | 4300.704
30 | 67.9 | 7.5 | 3.1 | 4.75 | 0 | 5 | 0 | 1.4 | 10 | 0 | 0 | 0.05 | 0.2 | 0.1 | 4 | 4 | 20 | 1180 | 1140 | 870 | 950 | 240 | 83.46757 | 8.121756e-21 | 68.26312 | 0.3555211 | 0.58396 | 8.139441 | 7.4933 | 3427 | 1795.969
31 | 61 | 4.8 | 8 | 5.49 | 0 | 7.5 | 0 | 4.4 | 8.6 | 0 | 0 | 0.01 | 0.1 | 0.1 | 4 | 4 | 20 | 1180 | 1140 | 870 | 950 | 240 | 53.65473 | 6.243712e-21 | 68.10588 | 0.3535317 | 0.64915 | 8.151333 | 7.4933 | 3468 | 1795.969
32 | 64.9 | 5.8 | 4.8 | 5.78 | 0 | 6.8 | 0 | 3.8 | 7.5 | 0 | 0 | 0.02 | 0.5 | 0.1 | 4 | 4 | 20 | 1180 | 1140 | 870 | 950 | 240 | 63.48307 | 6.474535e-21 | 67.86193 | 0.352418 | 0.70751 | 8.221748 | 7.4933 | 3721 | 1795.969
33 | 63.9 | 7.2 | 6.4 | 5.47 | 0 | 5.2 | 0 | 1.8 | 9.5 | 0 | 0 | 0.03 | 0.3 | 0.2 | 4 | 4 | 20 | 1180 | 1140 | 870 | 950 | 240 | 71.53549 | 1.14339e-20 | 68.47544 | 0.3558765 | 0.65713 | 8.233238 | 7.479871 | 3764 | 1772.012
34 | 66.1 | 6 | 4.5 | 5.36 | 0 | 6 | 0 | 3 | 8.6 | 0 | 0 | 0.04 | 0.3 | 0.1 | 4 | 4 | 20 | 1180 | 1140 | 870 | 950 | 240 | 70.02742 | 7.943699e-21 | 68.55316 | 0.3564518 | 0.65408 | 8.249314 | 7.479871 | 3825 | 1772.012
35 | 67 | 6.5 | 4 | 5.18 | 0 | 5.5 | 0 | 2.4 | 9 | 0 | 0 | 0.02 | 0.3 | 0.1 | 4 | 4 | 20 | 1180 | 1140 | 870 | 950 | 240 | 75.62456 | 7.993528e-21 | 68.50298 | 0.3564783 | 0.62992 | 8.273081 | 7.479871 | 3917 | 1772.012