## Sheet1
| Ni_wt | Re_wt | Co_wt | Al_wt | Ti_wt | W_wt | Mo_wt | Cr_wt | Ta_wt | C_wt | B_wt | Y_wt | Nb_wt | Hf_wt | solution_treatment_time | 1st_step_aging_treatment_time | 2nd_step_aging_treatment_time | solution_treatment_temperature | 1st_step_aging_treatment_temperature | 2nd_step_aging_treatment_temperature | temperature | applied_Stress | τ | DL | G | L | Ni3Al_fraction | 真实值 | 预测值 | 还原后的真实值 | 还原后的预测值
0 | 67.281 | 3 | 5 | 6 | 1 | 3 | 1.5 | 7 | 6 | 0.004 | 0.05 | 0.015 | 0 | 0.15 | 2 | 4 | 16 | 1307 | 1080 | 898 | 1093 | 138 | 54.58668 | 1.900012e-20 | 57.12318 | 0.3581961 | 0.69541 | 3.407842 | 3.94294 | 30.2 | 51.56999
1 | 67.281 | 3 | 5 | 6 | 1 | 3 | 1.5 | 7 | 6 | 0.004 | 0.05 | 0.015 | 0 | 0.15 | 2 | 4 | 16 | 1307 | 1080 | 898 | 871 | 552 | 54.58668 | 1.900012e-20 | 57.12318 | 0.3581961 | 0.69541 | 3.558201 | 3.999182 | 35.1 | 54.55352
2 | 64.896 | 3 | 7.5 | 6.5 | 1 | 3 | 0.5 | 5 | 8 | 0.004 | 0.05 | 0.05 | 0 | 0.5 | 2 | 4 | 16 | 1307 | 1080 | 898 | 1093 | 138 | 46.52361 | 1.38573e-20 | 68.44774 | 0.3558003 | 0.77561 | 3.744787 | 3.994502 | 42.3 | 54.29878
3 | 62.281 | 3 | 10 | 6 | 1 | 3 | 1.5 | 7 | 6 | 0.004 | 0.05 | 0.015 | 0 | 0.15 | 2 | 4 | 16 | 1307 | 1080 | 898 | 1093 | 138 | 48.05113 | 1.188652e-20 | 68.04099 | 0.3507984 | 0.65488 | 3.756538 | 3.967569 | 42.8 | 52.85588
4 | 64.046 | 3 | 7.5 | 6.2 | 0 | 5 | 1.5 | 6 | 6.5 | 0.004 | 0.05 | 0.05 | 0 | 0.15 | 2 | 4 | 16 | 1307 | 1080 | 898 | 1093 | 138 | 52.36051 | 1.073736e-20 | 66.98653 | 0.3501618 | 0.68482 | 3.763523 | 4.372688 | 43.1 | 79.25639
5 | 65.081 | 3 | 7.5 | 6.2 | 0 | 5 | 1.5 | 5 | 6.5 | 0.004 | 0.05 | 0.015 | 0 | 0.15 | 2 | 4 | 16 | 1307 | 1080 | 898 | 1148 | 90 | 52.39164 | 1.404702e-20 | 67.54758 | 0.3511037 | 0.74841 | 3.835142 | 4.766534 | 46.3 | 117.5112
6 | 62.281 | 3 | 10 | 6 | 1 | 3 | 1.5 | 7 | 6 | 0.004 | 0.05 | 0.015 | 0 | 0.15 | 2 | 4 | 16 | 1307 | 1080 | 898 | 1148 | 90 | 48.05113 | 1.188652e-20 | 68.04099 | 0.3507984 | 0.65488 | 3.852273 | 4.001083 | 47.1 | 54.65729
7 | 64.781 | 3 | 7.5 | 6.5 | 0.5 | 3 | 1.5 | 5 | 8 | 0.004 | 0.05 | 0.015 | 0 | 0.15 | 2 | 4 | 16 | 1307 | 1080 | 898 | 1093 | 138 | 52.39164 | 1.404702e-20 | 67.54758 | 0.3511037 | 0.74841 | 3.862833 | 4.39132 | 47.6 | 80.74695
8 | 65.081 | 3 | 7.5 | 6.2 | 0 | 5 | 1.5 | 5 | 6.5 | 0.004 | 0.05 | 0.015 | 0 | 0.15 | 2 | 4 | 16 | 1307 | 1080 | 898 | 982 | 276 | 54.89175 | 1.119268e-20 | 67.78902 | 0.3526588 | 0.6935 | 3.885679 | 4.463475 | 48.7 | 86.78855
9 | 67.281 | 3 | 5 | 6 | 1 | 3 | 1.5 | 7 | 6 | 0.004 | 0.05 | 0.015 | 0 | 0.15 | 2 | 4 | 16 | 1307 | 1080 | 898 | 982 | 276 | 54.58668 | 1.900012e-20 | 57.12318 | 0.3581961 | 0.69541 | 3.893859 | 3.648284 | 49.1 | 38.4087
10 | 64.781 | 3 | 7.5 | 6 | 1 | 3 | 1.5 | 7 | 6 | 0.004 | 0.05 | 0.015 | 0 | 0.15 | 2 | 4 | 16 | 1307 | 1080 | 898 | 982 | 276 | 51.29536 | 1.178833e-20 | 56.99072 | 0.3544009 | 0.67757 | 3.939638 | 3.919735 | 51.4 | 50.38707
11 | 64.781 | 3 | 7.5 | 6 | 1 | 3 | 1.5 | 7 | 6 | 0.004 | 0.05 | 0.015 | 0 | 0.15 | 2 | 4 | 16 | 1307 | 1080 | 898 | 1148 | 90 | 51.29536 | 1.178833e-20 | 56.99072 | 0.3544009 | 0.67757 | 3.955082 | 3.841231 | 52.2 | 46.5828
12 | 67.281 | 3 | 5 | 6 | 1 | 3 | 1.5 | 7 | 6 | 0.004 | 0.05 | 0.015 | 0 | 0.15 | 2 | 4 | 16 | 1307 | 1080 | 898 | 1148 | 90 | 54.58668 | 1.900012e-20 | 57.12318 | 0.3581961 | 0.69541 | 3.979682 | 3.613754 | 53.5 | 37.10509
13 | 64.781 | 3 | 7.5 | 6 | 1 | 3 | 1.5 | 7 | 6 | 0.004 | 0.05 | 0.015 | 0 | 0.15 | 2 | 4 | 16 | 1307 | 1080 | 898 | 871 | 552 | 51.29536 | 1.178833e-20 | 56.99072 | 0.3544009 | 0.67757 | 3.985273 | 3.780198 | 53.8 | 43.8247
14 | 64.896 | 3 | 7.5 | 6.5 | 1 | 3 | 0.5 | 5 | 8 | 0.004 | 0.05 | 0.05 | 0 | 0.5 | 2 | 4 | 16 | 1307 | 1080 | 898 | 982 | 276 | 46.52361 | 1.38573e-20 | 68.44774 | 0.3558003 | 0.77561 | 4.016383 | 3.961412 | 55.5 | 52.53147
15 | 64.896 | 3 | 7.5 | 6.5 | 1 | 3 | 0.5 | 5 | 8 | 0.004 | 0.05 | 0.05 | 0 | 0.5 | 2 | 4 | 16 | 1307 | 1080 | 898 | 1148 | 90 | 46.52361 | 1.38573e-20 | 68.44774 | 0.3558003 | 0.77561 | 4.016383 | 3.935481 | 55.5 | 51.18675
16 | 62.281 | 3 | 10 | 6 | 1 | 3 | 1.5 | 7 | 6 | 0.004 | 0.05 | 0.015 | 0 | 0.15 | 2 | 4 | 16 | 1307 | 1080 | 898 | 871 | 552 | 48.05113 | 1.188652e-20 | 68.04099 | 0.3507984 | 0.65488 | 4.058717 | 3.886231 | 57.9 | 48.72691
17 | 62.281 | 3 | 10 | 6 | 1 | 3 | 1.5 | 7 | 6 | 0.004 | 0.05 | 0.015 | 0 | 0.15 | 2 | 4 | 16 | 1307 | 1080 | 898 | 982 | 276 | 48.05113 | 1.188652e-20 | 68.04099 | 0.3507984 | 0.65488 | 4.154185 | 3.90345 | 63.7 | 49.5732
18 | 64.046 | 3 | 7.5 | 6.2 | 0 | 5 | 1.5 | 6 | 6.5 | 0.004 | 0.05 | 0.05 | 0 | 0.15 | 2 | 4 | 16 | 1307 | 1080 | 898 | 871 | 552 | 52.36051 | 1.073736e-20 | 66.98653 | 0.3501618 | 0.68482 | 4.162003 | 4.322285 | 64.2 | 75.36063
19 | 65.281 | 3 | 7.5 | 6.5 | 0.5 | 3 | 1.5 | 5 | 7.5 | 0.004 | 0.05 | 0.015 | 0 | 0.15 | 2 | 4 | 16 | 1307 | 1080 | 898 | 1093 | 138 | 53.45448 | 1.352805e-20 | 67.78173 | 0.3518009 | 0.74472 | 4.171306 | 4.108136 | 64.8 | 60.8332
20 | 65.281 | 3 | 7.5 | 6.5 | 0.5 | 3 | 1.5 | 5 | 7.5 | 0.004 | 0.05 | 0.015 | 0 | 0.15 | 2 | 4 | 16 | 1307 | 1080 | 898 | 982 | 276 | 53.45448 | 1.352805e-20 | 67.78173 | 0.3518009 | 0.74472 | 4.180522 | 4.318445 | 65.4 | 75.07183
21 | 65.281 | 3.5 | 7.5 | 6.5 | 0.5 | 3 | 1.5 | 5 | 7 | 0.004 | 0.05 | 0.015 | 0 | 0.15 | 2 | 4 | 16 | 1307 | 1080 | 898 | 1093 | 138 | 54.02155 | 1.713935e-20 | 67.9298 | 0.3522999 | 0.74185 | 4.219508 | 4.461148 | 68 | 86.58688
22 | 64.046 | 3 | 7.5 | 6.2 | 0 | 5 | 1.5 | 6 | 6.5 | 0.004 | 0.05 | 0.05 | 0 | 0.15 | 2 | 4 | 16 | 1307 | 1080 | 898 | 982 | 276 | 52.36051 | 1.073736e-20 | 66.98653 | 0.3501618 | 0.68482 | 4.252772 | 4.153984 | 70.3 | 63.68722
23 | 63.081 | 3 | 7.5 | 6.2 | 0 | 5 | 1.5 | 7 | 6.5 | 0.004 | 0.05 | 0.015 | 0 | 0.15 | 2 | 4 | 16 | 1307 | 1080 | 898 | 1148 | 90 | 49.29066 | 1.15326e-20 | 66.39649 | 0.3489854 | 0.67409 | 4.308111 | 4.459207 | 74.3 | 86.41897
24 | 65.281 | 3 | 7.5 | 6.5 | 0.5 | 3 | 1.5 | 5 | 7.5 | 0.004 | 0.05 | 0.015 | 0 | 0.15 | 2 | 4 | 16 | 1307 | 1080 | 898 | 871 | 552 | 53.45448 | 1.352805e-20 | 67.78173 | 0.3518009 | 0.74472 | 4.337291 | 4.251598 | 76.5 | 70.21755
25 | 63.081 | 3 | 7.5 | 6.2 | 0 | 5 | 1.5 | 7 | 6.5 | 0.004 | 0.05 | 0.015 | 0 | 0.15 | 2 | 4 | 16 | 1307 | 1080 | 898 | 982 | 276 | 49.29066 | 1.15326e-20 | 66.39649 | 0.3489854 | 0.67409 | 4.387014 | 4.48307 | 80.4 | 88.50596
26 | 64.781 | 3 | 7.5 | 6.5 | 0.5 | 3 | 1.5 | 5 | 8 | 0.004 | 0.05 | 0.015 | 0 | 0.15 | 2 | 4 | 16 | 1307 | 1080 | 898 | 982 | 276 | 52.39164 | 1.404702e-20 | 67.54758 | 0.3511037 | 0.74841 | 4.426044 | 4.206704 | 83.6 | 67.13492
27 | 65.281 | 3.5 | 7.5 | 6.5 | 0.5 | 3 | 1.5 | 5 | 7 | 0.004 | 0.05 | 0.015 | 0 | 0.15 | 2 | 4 | 16 | 1307 | 1080 | 898 | 871 | 552 | 54.02155 | 1.713935e-20 | 67.9298 | 0.3522999 | 0.74185 | 4.434382 | 4.475681 | 84.3 | 87.85444
28 | 65.281 | 3.5 | 7.5 | 6.5 | 0.5 | 3 | 1.5 | 5 | 7 | 0.004 | 0.05 | 0.015 | 0 | 0.15 | 2 | 4 | 16 | 1307 | 1080 | 898 | 982 | 276 | 54.02155 | 1.713935e-20 | 67.9298 | 0.3522999 | 0.74185 | 4.449685 | 4.361569 | 85.6 | 78.37999
29 | 64.046 | 3 | 7.5 | 6.2 | 0 | 5 | 1.5 | 6 | 6.5 | 0.004 | 0.05 | 0.05 | 0 | 0.15 | 2 | 4 | 16 | 1307 | 1080 | 898 | 1148 | 90 | 52.36051 | 1.073736e-20 | 66.98653 | 0.3501618 | 0.68482 | 4.57368 | 4.210224 | 96.9 | 67.37161
30 | 63.081 | 3 | 7.5 | 6.2 | 0 | 5 | 1.5 | 7 | 6.5 | 0.004 | 0.05 | 0.015 | 0 | 0.15 | 2 | 4 | 16 | 1307 | 1080 | 898 | 1093 | 138 | 49.29066 | 1.15326e-20 | 66.39649 | 0.3489854 | 0.67409 | 4.589041 | 4.200723 | 98.4 | 66.73458
31 | 64.281 | 4.5 | 7.5 | 6.5 | 0.5 | 3 | 1.5 | 5 | 7 | 0.004 | 0.05 | 0.015 | 0 | 0.15 | 2 | 4 | 16 | 1307 | 1080 | 898 | 1093 | 138 | 53.16273 | 3.06052e-20 | 67.72571 | 0.3517931 | 0.7434 | 4.611152 | 4.936216 | 100.6 | 139.2424
32 | 64.781 | 3 | 7.5 | 6.5 | 0.5 | 3 | 1.5 | 5 | 8 | 0.004 | 0.05 | 0.015 | 0 | 0.15 | 2 | 4 | 16 | 1307 | 1080 | 898 | 871 | 552 | 52.39164 | 1.404702e-20 | 67.54758 | 0.3511037 | 0.74841 | 4.643429 | 4.318061 | 103.9 | 75.04295
33 | 65.281 | 3.5 | 7.5 | 6.5 | 0.5 | 3 | 1.5 | 5 | 7 | 0.004 | 0.05 | 0.015 | 0 | 0.15 | 2 | 4 | 16 | 1307 | 1080 | 898 | 1148 | 90 | 54.02155 | 1.713935e-20 | 67.9298 | 0.3522999 | 0.74185 | 4.730039 | 4.622517 | 113.3 | 101.7498
34 | 63.081 | 3 | 7.5 | 6.2 | 0 | 5 | 1.5 | 7 | 6.5 | 0.004 | 0.05 | 0.015 | 0 | 0.15 | 2 | 4 | 16 | 1307 | 1080 | 898 | 871 | 552 | 49.29066 | 1.15326e-20 | 66.39649 | 0.3489854 | 0.67409 | 4.738827 | 4.409736 | 114.3 | 82.24773
35 | 64.281 | 4.5 | 7.5 | 6.5 | 0.5 | 3 | 1.5 | 5 | 7 | 0.004 | 0.05 | 0.015 | 0 | 0.15 | 2 | 4 | 16 | 1307 | 1080 | 898 | 982 | 276 | 53.16273 | 3.06052e-20 | 67.72571 | 0.3517931 | 0.7434 | 4.749271 | 4.765012 | 115.5 | 117.3325
36 | 64.781 | 3 | 7.5 | 6.5 | 0.5 | 3 | 1.5 | 5 | 8 | 0.004 | 0.05 | 0.015 | 0 | 0.15 | 2 | 4 | 16 | 1307 | 1080 | 898 | 1148 | 90 | 52.39164 | 1.404702e-20 | 67.54758 | 0.3511037 | 0.74841 | 4.799091 | 4.33691 | 121.4 | 76.47085
37 | 65.281 | 3 | 7.5 | 6.5 | 0.5 | 3 | 1.5 | 5 | 7.5 | 0.004 | 0.05 | 0.015 | 0 | 0.15 | 2 | 4 | 16 | 1307 | 1080 | 898 | 1148 | 90 | 53.45448 | 1.352805e-20 | 67.78173 | 0.3518009 | 0.74472 | 4.964242 | 4.309618 | 143.2 | 74.41203
38 | 64.281 | 4.5 | 7.5 | 6.5 | 0.5 | 3 | 1.5 | 5 | 7 | 0.004 | 0.05 | 0.015 | 0 | 0.15 | 2 | 4 | 16 | 1307 | 1080 | 898 | 871 | 552 | 53.16273 | 3.06052e-20 | 67.72571 | 0.3517931 | 0.7434 | 4.99315 | 4.953506 | 147.4 | 141.6709
39 | 63.781 | 5.5 | 7.5 | 6.5 | 0 | 3 | 1.5 | 5 | 7 | 0.004 | 0.05 | 0.015 | 0 | 0.15 | 2 | 4 | 16 | 1307 | 1080 | 898 | 1093 | 138 | 54.77751 | 3.570515e-20 | 67.46077 | 0.3520579 | 0.72491 | 5.035003 | 5.299395 | 153.7 | 200.2156
40 | 63.781 | 5.5 | 7.5 | 6.5 | 0 | 3 | 1.5 | 5 | 7 | 0.004 | 0.05 | 0.015 | 0 | 0.15 | 2 | 4 | 16 | 1307 | 1080 | 898 | 982 | 276 | 54.77751 | 3.570515e-20 | 67.46077 | 0.3520579 | 0.72491 | 5.067016 | 4.984907 | 158.7 | 146.19
41 | 63.781 | 5.5 | 7.5 | 6.5 | 0 | 3 | 1.5 | 5 | 7 | 0.004 | 0.05 | 0.015 | 0 | 0.15 | 2 | 4 | 16 | 1307 | 1080 | 898 | 1148 | 90 | 54.77751 | 3.570515e-20 | 67.46077 | 0.3520579 | 0.72491 | 5.394082 | 5.011768 | 220.1 | 150.17
42 | 64.281 | 4.5 | 7.5 | 6.5 | 0.5 | 3 | 1.5 | 5 | 7 | 0.004 | 0.05 | 0.015 | 0 | 0.15 | 2 | 4 | 16 | 1307 | 1080 | 898 | 1148 | 90 | 53.16273 | 3.06052e-20 | 67.72571 | 0.3517931 | 0.7434 | 5.50655 | 4.725674 | 246.3 | 112.8065
43 | 63.781 | 5.5 | 7.5 | 6.5 | 0 | 3 | 1.5 | 5 | 7 | 0.004 | 0.05 | 0.015 | 0 | 0.15 | 2 | 4 | 16 | 1307 | 1080 | 898 | 871 | 552 | 54.77751 | 3.570515e-20 | 67.46077 | 0.3520579 | 0.72491 | 5.549854 | 5.010373 | 257.2 | 149.9607