## Sheet1
| Ni_wt | Re_wt | Co_wt | Al_wt | Ti_wt | W_wt | Mo_wt | Cr_wt | Ta_wt | C_wt | B_wt | Y_wt | Nb_wt | Hf_wt | solution_treatment_time | 1st_step_aging_treatment_time | 2nd_step_aging_treatment_time | solution_treatment_temperature | 1st_step_aging_treatment_temperature | 2nd_step_aging_treatment_temperature | temperature | applied_Stress | τ | DL | G | L | Ni3Al_fraction | 真实值 | 预测值 | 还原后的真实值 | 还原后的预测值
0 | 67.281 | 3 | 5 | 6 | 1 | 3 | 1.5 | 7 | 6 | 0.004 | 0.05 | 0.015 | 0 | 0.15 | 2 | 4 | 16 | 1307 | 1080 | 898 | 1093 | 138 | 54.58668 | 1.900012e-20 | 57.12318 | 0.3581961 | 0.69541 | 3.407842 | 4.020879 | 30.2 | 55.75011
1 | 67.281 | 3 | 5 | 6 | 1 | 3 | 1.5 | 7 | 6 | 0.004 | 0.05 | 0.015 | 0 | 0.15 | 2 | 4 | 16 | 1307 | 1080 | 898 | 871 | 552 | 54.58668 | 1.900012e-20 | 57.12318 | 0.3581961 | 0.69541 | 3.558201 | 4.135543 | 35.1 | 62.52353
2 | 64.896 | 3 | 7.5 | 6.5 | 1 | 3 | 0.5 | 5 | 8 | 0.004 | 0.05 | 0.05 | 0 | 0.5 | 2 | 4 | 16 | 1307 | 1080 | 898 | 1093 | 138 | 46.52361 | 1.38573e-20 | 68.44774 | 0.3558003 | 0.77561 | 3.744787 | 4.040412 | 42.3 | 56.84976
3 | 62.281 | 3 | 10 | 6 | 1 | 3 | 1.5 | 7 | 6 | 0.004 | 0.05 | 0.015 | 0 | 0.15 | 2 | 4 | 16 | 1307 | 1080 | 898 | 1093 | 138 | 48.05113 | 1.188652e-20 | 68.04099 | 0.3507984 | 0.65488 | 3.756538 | 3.920783 | 42.8 | 50.43991
4 | 64.046 | 3 | 7.5 | 6.2 | 0 | 5 | 1.5 | 6 | 6.5 | 0.004 | 0.05 | 0.05 | 0 | 0.15 | 2 | 4 | 16 | 1307 | 1080 | 898 | 1093 | 138 | 52.36051 | 1.073736e-20 | 66.98653 | 0.3501618 | 0.68482 | 3.763523 | 4.39764 | 43.1 | 81.25886
5 | 65.081 | 3 | 7.5 | 6.2 | 0 | 5 | 1.5 | 5 | 6.5 | 0.004 | 0.05 | 0.015 | 0 | 0.15 | 2 | 4 | 16 | 1307 | 1080 | 898 | 1148 | 90 | 52.39164 | 1.404702e-20 | 67.54758 | 0.3511037 | 0.74841 | 3.835142 | 4.591237 | 46.3 | 98.61634
6 | 62.281 | 3 | 10 | 6 | 1 | 3 | 1.5 | 7 | 6 | 0.004 | 0.05 | 0.015 | 0 | 0.15 | 2 | 4 | 16 | 1307 | 1080 | 898 | 1148 | 90 | 48.05113 | 1.188652e-20 | 68.04099 | 0.3507984 | 0.65488 | 3.852273 | 3.983196 | 47.1 | 53.68834
7 | 64.781 | 3 | 7.5 | 6.5 | 0.5 | 3 | 1.5 | 5 | 8 | 0.004 | 0.05 | 0.015 | 0 | 0.15 | 2 | 4 | 16 | 1307 | 1080 | 898 | 1093 | 138 | 52.39164 | 1.404702e-20 | 67.54758 | 0.3511037 | 0.74841 | 3.862833 | 4.59758 | 47.6 | 99.24386
8 | 65.081 | 3 | 7.5 | 6.2 | 0 | 5 | 1.5 | 5 | 6.5 | 0.004 | 0.05 | 0.015 | 0 | 0.15 | 2 | 4 | 16 | 1307 | 1080 | 898 | 982 | 276 | 54.89175 | 1.119268e-20 | 67.78902 | 0.3526588 | 0.6935 | 3.885679 | 4.161102 | 48.7 | 64.14218
9 | 67.281 | 3 | 5 | 6 | 1 | 3 | 1.5 | 7 | 6 | 0.004 | 0.05 | 0.015 | 0 | 0.15 | 2 | 4 | 16 | 1307 | 1080 | 898 | 982 | 276 | 54.58668 | 1.900012e-20 | 57.12318 | 0.3581961 | 0.69541 | 3.893859 | 3.56705 | 49.1 | 35.41197
10 | 64.781 | 3 | 7.5 | 6 | 1 | 3 | 1.5 | 7 | 6 | 0.004 | 0.05 | 0.015 | 0 | 0.15 | 2 | 4 | 16 | 1307 | 1080 | 898 | 982 | 276 | 51.29536 | 1.178833e-20 | 56.99072 | 0.3544009 | 0.67757 | 3.939638 | 3.455033 | 51.4 | 31.65935
11 | 64.781 | 3 | 7.5 | 6 | 1 | 3 | 1.5 | 7 | 6 | 0.004 | 0.05 | 0.015 | 0 | 0.15 | 2 | 4 | 16 | 1307 | 1080 | 898 | 1148 | 90 | 51.29536 | 1.178833e-20 | 56.99072 | 0.3544009 | 0.67757 | 3.955082 | 3.532554 | 52.2 | 34.21122
12 | 67.281 | 3 | 5 | 6 | 1 | 3 | 1.5 | 7 | 6 | 0.004 | 0.05 | 0.015 | 0 | 0.15 | 2 | 4 | 16 | 1307 | 1080 | 898 | 1148 | 90 | 54.58668 | 1.900012e-20 | 57.12318 | 0.3581961 | 0.69541 | 3.979682 | 3.568571 | 53.5 | 35.46589
13 | 64.781 | 3 | 7.5 | 6 | 1 | 3 | 1.5 | 7 | 6 | 0.004 | 0.05 | 0.015 | 0 | 0.15 | 2 | 4 | 16 | 1307 | 1080 | 898 | 871 | 552 | 51.29536 | 1.178833e-20 | 56.99072 | 0.3544009 | 0.67757 | 3.985273 | 3.714013 | 53.8 | 41.01808
14 | 64.896 | 3 | 7.5 | 6.5 | 1 | 3 | 0.5 | 5 | 8 | 0.004 | 0.05 | 0.05 | 0 | 0.5 | 2 | 4 | 16 | 1307 | 1080 | 898 | 982 | 276 | 46.52361 | 1.38573e-20 | 68.44774 | 0.3558003 | 0.77561 | 4.016383 | 3.690116 | 55.5 | 40.0495
15 | 64.896 | 3 | 7.5 | 6.5 | 1 | 3 | 0.5 | 5 | 8 | 0.004 | 0.05 | 0.05 | 0 | 0.5 | 2 | 4 | 16 | 1307 | 1080 | 898 | 1148 | 90 | 46.52361 | 1.38573e-20 | 68.44774 | 0.3558003 | 0.77561 | 4.016383 | 3.957079 | 55.5 | 52.30431
16 | 62.281 | 3 | 10 | 6 | 1 | 3 | 1.5 | 7 | 6 | 0.004 | 0.05 | 0.015 | 0 | 0.15 | 2 | 4 | 16 | 1307 | 1080 | 898 | 871 | 552 | 48.05113 | 1.188652e-20 | 68.04099 | 0.3507984 | 0.65488 | 4.058717 | 4.080753 | 57.9 | 59.19
17 | 62.281 | 3 | 10 | 6 | 1 | 3 | 1.5 | 7 | 6 | 0.004 | 0.05 | 0.015 | 0 | 0.15 | 2 | 4 | 16 | 1307 | 1080 | 898 | 982 | 276 | 48.05113 | 1.188652e-20 | 68.04099 | 0.3507984 | 0.65488 | 4.154185 | 3.803237 | 63.7 | 44.84613
18 | 64.046 | 3 | 7.5 | 6.2 | 0 | 5 | 1.5 | 6 | 6.5 | 0.004 | 0.05 | 0.05 | 0 | 0.15 | 2 | 4 | 16 | 1307 | 1080 | 898 | 871 | 552 | 52.36051 | 1.073736e-20 | 66.98653 | 0.3501618 | 0.68482 | 4.162003 | 4.568701 | 64.2 | 96.41878
19 | 65.281 | 3 | 7.5 | 6.5 | 0.5 | 3 | 1.5 | 5 | 7.5 | 0.004 | 0.05 | 0.015 | 0 | 0.15 | 2 | 4 | 16 | 1307 | 1080 | 898 | 1093 | 138 | 53.45448 | 1.352805e-20 | 67.78173 | 0.3518009 | 0.74472 | 4.171306 | 4.396871 | 64.8 | 81.19642
20 | 65.281 | 3 | 7.5 | 6.5 | 0.5 | 3 | 1.5 | 5 | 7.5 | 0.004 | 0.05 | 0.015 | 0 | 0.15 | 2 | 4 | 16 | 1307 | 1080 | 898 | 982 | 276 | 53.45448 | 1.352805e-20 | 67.78173 | 0.3518009 | 0.74472 | 4.180522 | 4.272849 | 65.4 | 71.72572
21 | 65.281 | 3.5 | 7.5 | 6.5 | 0.5 | 3 | 1.5 | 5 | 7 | 0.004 | 0.05 | 0.015 | 0 | 0.15 | 2 | 4 | 16 | 1307 | 1080 | 898 | 1093 | 138 | 54.02155 | 1.713935e-20 | 67.9298 | 0.3522999 | 0.74185 | 4.219508 | 4.450606 | 68 | 85.67884
22 | 64.046 | 3 | 7.5 | 6.2 | 0 | 5 | 1.5 | 6 | 6.5 | 0.004 | 0.05 | 0.05 | 0 | 0.15 | 2 | 4 | 16 | 1307 | 1080 | 898 | 982 | 276 | 52.36051 | 1.073736e-20 | 66.98653 | 0.3501618 | 0.68482 | 4.252772 | 3.873144 | 70.3 | 48.09334
23 | 63.081 | 3 | 7.5 | 6.2 | 0 | 5 | 1.5 | 7 | 6.5 | 0.004 | 0.05 | 0.015 | 0 | 0.15 | 2 | 4 | 16 | 1307 | 1080 | 898 | 1148 | 90 | 49.29066 | 1.15326e-20 | 66.39649 | 0.3489854 | 0.67409 | 4.308111 | 4.567474 | 74.3 | 96.30052
24 | 65.281 | 3 | 7.5 | 6.5 | 0.5 | 3 | 1.5 | 5 | 7.5 | 0.004 | 0.05 | 0.015 | 0 | 0.15 | 2 | 4 | 16 | 1307 | 1080 | 898 | 871 | 552 | 53.45448 | 1.352805e-20 | 67.78173 | 0.3518009 | 0.74472 | 4.337291 | 4.514407 | 76.5 | 91.32335
25 | 63.081 | 3 | 7.5 | 6.2 | 0 | 5 | 1.5 | 7 | 6.5 | 0.004 | 0.05 | 0.015 | 0 | 0.15 | 2 | 4 | 16 | 1307 | 1080 | 898 | 982 | 276 | 49.29066 | 1.15326e-20 | 66.39649 | 0.3489854 | 0.67409 | 4.387014 | 4.423537 | 80.4 | 83.39075
26 | 64.781 | 3 | 7.5 | 6.5 | 0.5 | 3 | 1.5 | 5 | 8 | 0.004 | 0.05 | 0.015 | 0 | 0.15 | 2 | 4 | 16 | 1307 | 1080 | 898 | 982 | 276 | 52.39164 | 1.404702e-20 | 67.54758 | 0.3511037 | 0.74841 | 4.426044 | 4.400015 | 83.6 | 81.45208
27 | 65.281 | 3.5 | 7.5 | 6.5 | 0.5 | 3 | 1.5 | 5 | 7 | 0.004 | 0.05 | 0.015 | 0 | 0.15 | 2 | 4 | 16 | 1307 | 1080 | 898 | 871 | 552 | 54.02155 | 1.713935e-20 | 67.9298 | 0.3522999 | 0.74185 | 4.434382 | 4.592373 | 84.3 | 98.72848
28 | 65.281 | 3.5 | 7.5 | 6.5 | 0.5 | 3 | 1.5 | 5 | 7 | 0.004 | 0.05 | 0.015 | 0 | 0.15 | 2 | 4 | 16 | 1307 | 1080 | 898 | 982 | 276 | 54.02155 | 1.713935e-20 | 67.9298 | 0.3522999 | 0.74185 | 4.449685 | 4.332525 | 85.6 | 76.13626
29 | 64.046 | 3 | 7.5 | 6.2 | 0 | 5 | 1.5 | 6 | 6.5 | 0.004 | 0.05 | 0.05 | 0 | 0.15 | 2 | 4 | 16 | 1307 | 1080 | 898 | 1148 | 90 | 52.36051 | 1.073736e-20 | 66.98653 | 0.3501618 | 0.68482 | 4.57368 | 3.883983 | 96.9 | 48.61749
30 | 63.081 | 3 | 7.5 | 6.2 | 0 | 5 | 1.5 | 7 | 6.5 | 0.004 | 0.05 | 0.015 | 0 | 0.15 | 2 | 4 | 16 | 1307 | 1080 | 898 | 1093 | 138 | 49.29066 | 1.15326e-20 | 66.39649 | 0.3489854 | 0.67409 | 4.589041 | 4.369079 | 98.4 | 78.97087
31 | 64.281 | 4.5 | 7.5 | 6.5 | 0.5 | 3 | 1.5 | 5 | 7 | 0.004 | 0.05 | 0.015 | 0 | 0.15 | 2 | 4 | 16 | 1307 | 1080 | 898 | 1093 | 138 | 53.16273 | 3.06052e-20 | 67.72571 | 0.3517931 | 0.7434 | 4.611152 | 4.8834 | 100.6 | 132.079
32 | 64.781 | 3 | 7.5 | 6.5 | 0.5 | 3 | 1.5 | 5 | 8 | 0.004 | 0.05 | 0.015 | 0 | 0.15 | 2 | 4 | 16 | 1307 | 1080 | 898 | 871 | 552 | 52.39164 | 1.404702e-20 | 67.54758 | 0.3511037 | 0.74841 | 4.643429 | 4.568402 | 103.9 | 96.38999
33 | 65.281 | 3.5 | 7.5 | 6.5 | 0.5 | 3 | 1.5 | 5 | 7 | 0.004 | 0.05 | 0.015 | 0 | 0.15 | 2 | 4 | 16 | 1307 | 1080 | 898 | 1148 | 90 | 54.02155 | 1.713935e-20 | 67.9298 | 0.3522999 | 0.74185 | 4.730039 | 4.344237 | 113.3 | 77.03321
34 | 63.081 | 3 | 7.5 | 6.2 | 0 | 5 | 1.5 | 7 | 6.5 | 0.004 | 0.05 | 0.015 | 0 | 0.15 | 2 | 4 | 16 | 1307 | 1080 | 898 | 871 | 552 | 49.29066 | 1.15326e-20 | 66.39649 | 0.3489854 | 0.67409 | 4.738827 | 4.544208 | 114.3 | 94.08587
35 | 64.281 | 4.5 | 7.5 | 6.5 | 0.5 | 3 | 1.5 | 5 | 7 | 0.004 | 0.05 | 0.015 | 0 | 0.15 | 2 | 4 | 16 | 1307 | 1080 | 898 | 982 | 276 | 53.16273 | 3.06052e-20 | 67.72571 | 0.3517931 | 0.7434 | 4.749271 | 4.753458 | 115.5 | 115.9847
36 | 64.781 | 3 | 7.5 | 6.5 | 0.5 | 3 | 1.5 | 5 | 8 | 0.004 | 0.05 | 0.015 | 0 | 0.15 | 2 | 4 | 16 | 1307 | 1080 | 898 | 1148 | 90 | 52.39164 | 1.404702e-20 | 67.54758 | 0.3511037 | 0.74841 | 4.799091 | 4.285802 | 121.4 | 72.66079
37 | 65.281 | 3 | 7.5 | 6.5 | 0.5 | 3 | 1.5 | 5 | 7.5 | 0.004 | 0.05 | 0.015 | 0 | 0.15 | 2 | 4 | 16 | 1307 | 1080 | 898 | 1148 | 90 | 53.45448 | 1.352805e-20 | 67.78173 | 0.3518009 | 0.74472 | 4.964242 | 4.199168 | 143.2 | 66.6309
38 | 64.281 | 4.5 | 7.5 | 6.5 | 0.5 | 3 | 1.5 | 5 | 7 | 0.004 | 0.05 | 0.015 | 0 | 0.15 | 2 | 4 | 16 | 1307 | 1080 | 898 | 871 | 552 | 53.16273 | 3.06052e-20 | 67.72571 | 0.3517931 | 0.7434 | 4.99315 | 4.951929 | 147.4 | 141.4476
39 | 63.781 | 5.5 | 7.5 | 6.5 | 0 | 3 | 1.5 | 5 | 7 | 0.004 | 0.05 | 0.015 | 0 | 0.15 | 2 | 4 | 16 | 1307 | 1080 | 898 | 1093 | 138 | 54.77751 | 3.570515e-20 | 67.46077 | 0.3520579 | 0.72491 | 5.035003 | 5.281051 | 153.7 | 196.5764
40 | 63.781 | 5.5 | 7.5 | 6.5 | 0 | 3 | 1.5 | 5 | 7 | 0.004 | 0.05 | 0.015 | 0 | 0.15 | 2 | 4 | 16 | 1307 | 1080 | 898 | 982 | 276 | 54.77751 | 3.570515e-20 | 67.46077 | 0.3520579 | 0.72491 | 5.067016 | 5.168666 | 158.7 | 175.6803
41 | 63.781 | 5.5 | 7.5 | 6.5 | 0 | 3 | 1.5 | 5 | 7 | 0.004 | 0.05 | 0.015 | 0 | 0.15 | 2 | 4 | 16 | 1307 | 1080 | 898 | 1148 | 90 | 54.77751 | 3.570515e-20 | 67.46077 | 0.3520579 | 0.72491 | 5.394082 | 5.139435 | 220.1 | 170.6194
42 | 64.281 | 4.5 | 7.5 | 6.5 | 0.5 | 3 | 1.5 | 5 | 7 | 0.004 | 0.05 | 0.015 | 0 | 0.15 | 2 | 4 | 16 | 1307 | 1080 | 898 | 1148 | 90 | 53.16273 | 3.06052e-20 | 67.72571 | 0.3517931 | 0.7434 | 5.50655 | 4.717857 | 246.3 | 111.9281
43 | 63.781 | 5.5 | 7.5 | 6.5 | 0 | 3 | 1.5 | 5 | 7 | 0.004 | 0.05 | 0.015 | 0 | 0.15 | 2 | 4 | 16 | 1307 | 1080 | 898 | 871 | 552 | 54.77751 | 3.570515e-20 | 67.46077 | 0.3520579 | 0.72491 | 5.549854 | 5.331857 | 257.2 | 206.8216