## Sheet1
| Ni_wt | Re_wt | Co_wt | Al_wt | Ti_wt | W_wt | Mo_wt | Cr_wt | Ta_wt | C_wt | B_wt | Y_wt | Nb_wt | Hf_wt | solution_treatment_time | 1st_step_aging_treatment_time | 2nd_step_aging_treatment_time | solution_treatment_temperature | 1st_step_aging_treatment_temperature | 2nd_step_aging_treatment_temperature | temperature | applied_Stress | τ | DL | G | L | Ni3Al_fraction | 真实值 | 预测值 | 还原后的真实值 | 还原后的预测值
0 | 59.885 | 0 | 10 | 5 | 2 | 12 | 0 | 9 | 0 | 0.1 | 0.015 | 0 | 0 | 2 | 4 | 4 | 32 | 1204 | 1080 | 870 | 1093 | 138 | 37.57657 | 1.746192e-21 | 68.76902 | 0.3464956 | 0.62058 | 3.401197 | 4.047852 | 30 | 57.27427
1 | 59.885 | 0 | 10 | 5 | 2 | 12 | 0 | 9 | 0 | 0.1 | 0.015 | 0 | 0 | 2 | 4 | 4 | 32 | 1204 | 1080 | 870 | 1093 | 124.2 | 37.57657 | 1.746192e-21 | 68.76902 | 0.3464956 | 0.62058 | 3.951244 | 4.069336 | 52 | 58.51809
2 | 59.885 | 0 | 10 | 5 | 2 | 12 | 0 | 9 | 0 | 0.1 | 0.015 | 0 | 0 | 2 | 4 | 4 | 32 | 1204 | 1080 | 870 | 982 | 248.4 | 37.57657 | 1.746192e-21 | 68.76902 | 0.3464956 | 0.62058 | 4.51086 | 4.108337 | 91 | 60.84547
3 | 59.885 | 0 | 10 | 5 | 2 | 12 | 0 | 9 | 0 | 0.1 | 0.015 | 0 | 0 | 2 | 4 | 4 | 32 | 1204 | 1080 | 870 | 871 | 517.5 | 37.57657 | 1.746192e-21 | 68.76902 | 0.3464956 | 0.62058 | 4.65396 | 4.297546 | 105 | 73.51918
4 | 60.2 | 0 | 5 | 5.6 | 1 | 8 | 0.6 | 8 | 6 | 0 | 0 | 0 | 0 | 0 | 4 | 4 | 20 | 1180 | 1140 | 870 | 1100 | 120 | 36.92261 | 1.832344e-21 | 64.47402 | 0.3424928 | 0.80438 | 5.111988 | 5.263671875 | 166 | 193.1896
5 | 60.2 | 0 | 5 | 5.6 | 1 | 8 | 0.6 | 8 | 6 | 0 | 0 | 0 | 0 | 0 | 4 | 4 | 20 | 1180 | 1140 | 870 | 1050 | 140 | 36.92261 | 1.832344e-21 | 64.47402 | 0.3424928 | 0.80438 | 5.598422 | 5.51123 | 270 | 247.4554
6 | 61.6 | 3 | 8 | 6.2 | 0 | 5 | 2 | 7 | 7 | 0 | 0 | 0 | 0 | 0.2 | 4 | 4 | 20 | 1180 | 1140 | 870 | 1100 | 120 | 48.47523 | 6.765512e-21 | 67.09243 | 0.3483545 | 0.68262 | 5.765191 | 5.97265625 | 319 | 392.547
7 | 61.7 | 3 | 9 | 5.6 | 1 | 6 | 0.6 | 6.5 | 6.5 | 0 | 0 | 0 | 0 | 0.1 | 4 | 4 | 20 | 1180 | 1140 | 870 | 1100 | 120 | 43.26401 | 4.999393e-21 | 69.58894 | 0.3567673 | 0.65614 | 5.932245 | 6.09765625 | 377 | 444.814
8 | 60.2 | 0 | 5 | 5.6 | 1 | 8 | 0.6 | 8 | 6 | 0 | 0 | 0 | 0 | 0 | 4 | 4 | 20 | 1180 | 1140 | 870 | 950 | 240 | 36.92261 | 1.832344e-21 | 64.47402 | 0.3424928 | 0.80438 | 5.940171 | 5.993652 | 380 | 400.8761
9 | 61.6 | 3 | 8 | 6.2 | 0 | 5 | 2 | 7 | 7 | 0 | 0 | 0 | 0 | 0.2 | 4 | 4 | 20 | 1180 | 1140 | 870 | 1150 | 90 | 48.47523 | 6.765512e-21 | 67.09243 | 0.3483545 | 0.68262 | 5.958425 | 5.498535 | 387 | 244.3338
10 | 61.6 | 3 | 8 | 6.2 | 0 | 5 | 2 | 7 | 7 | 0 | 0 | 0 | 0 | 0.2 | 4 | 4 | 20 | 1180 | 1140 | 870 | 1050 | 140 | 48.47523 | 6.765512e-21 | 67.09243 | 0.3483545 | 0.68262 | 6.030685 | 6.243652 | 416 | 514.7351
11 | 61.7 | 3 | 9 | 5.6 | 1 | 6 | 0.6 | 6.5 | 6.5 | 0 | 0 | 0 | 0 | 0.1 | 4 | 4 | 20 | 1180 | 1140 | 870 | 1150 | 90 | 43.26401 | 4.999393e-21 | 69.58894 | 0.3567673 | 0.65614 | 6.075346 | 5.642822 | 435 | 282.2582
12 | 60.2 | 0 | 5 | 5.6 | 1 | 8 | 0.6 | 8 | 6 | 0 | 0 | 0 | 0 | 0 | 4 | 4 | 20 | 1180 | 1140 | 870 | 850 | 500 | 36.92261 | 1.832344e-21 | 64.47402 | 0.3424928 | 0.80438 | 6.109248 | 6.077942 | 450 | 436.1307
13 | 61.7 | 3 | 9 | 5.6 | 1 | 6 | 0.6 | 6.5 | 6.5 | 0 | 0 | 0 | 0 | 0.1 | 4 | 4 | 20 | 1180 | 1140 | 870 | 1050 | 140 | 43.26401 | 4.999393e-21 | 69.58894 | 0.3567673 | 0.65614 | 6.148468 | 6.365112 | 468 | 581.2101
14 | 61.6 | 3 | 8 | 6.2 | 0 | 5 | 2 | 7 | 7 | 0 | 0 | 0 | 0 | 0.2 | 4 | 4 | 20 | 1180 | 1140 | 870 | 850 | 500 | 48.47523 | 6.765512e-21 | 67.09243 | 0.3483545 | 0.68262 | 6.690842 | 6.806640625 | 805 | 903.8294
15 | 61.6 | 3 | 8 | 6.2 | 0 | 5 | 2 | 7 | 7 | 0 | 0 | 0 | 0 | 0.2 | 4 | 4 | 20 | 1180 | 1140 | 870 | 950 | 240 | 48.47523 | 6.765512e-21 | 67.09243 | 0.3483545 | 0.68262 | 6.729824 | 6.56543 | 837 | 710.117
16 | 61.7 | 3 | 9 | 5.6 | 1 | 6 | 0.6 | 6.5 | 6.5 | 0 | 0 | 0 | 0 | 0.1 | 4 | 4 | 20 | 1180 | 1140 | 870 | 850 | 500 | 43.26401 | 4.999393e-21 | 69.58894 | 0.3567673 | 0.65614 | 6.821107 | 6.991272 | 917 | 1087.103
17 | 61.7 | 3 | 9 | 5.6 | 1 | 6 | 0.6 | 6.5 | 6.5 | 0 | 0 | 0 | 0 | 0.1 | 4 | 4 | 20 | 1180 | 1140 | 870 | 950 | 240 | 43.26401 | 4.999393e-21 | 69.58894 | 0.3567673 | 0.65614 | 6.859615 | 6.672852 | 953 | 790.647