## Sheet1
Ni_wt | Re_wt | Co_wt | Al_wt | Ti_wt | W_wt | Mo_wt | Cr_wt | Ta_wt | C_wt | B_wt | Y_wt | Nb_wt | Hf_wt | solution_treatment_time | 1st_step_aging_treatment_time | 2nd_step_aging_treatment_time | solution_treatment_temperature | 1st_step_aging_treatment_temperature | 2nd_step_aging_treatment_temperature | temperature | applied_Stress | τ | DL | G | L | Ni3Al_fraction | 真实值 | 预测值
62.5 | 0 | 5 | 5 | 1.5 | 4 | 0 | 10 | 12 | 0 | 0 | 0 | 0 | 0 | 4 | 4 | 32 | 1285 | 1080 | 870 | 982 | 248.4 | 35.49678 | 1.846243e-21 | 67.93567 | 0.3547781 | 0.68724 | 3.496508 | 4.135778
62.5 | 0 | 5 | 5 | 1.5 | 4 | 0 | 10 | 12 | 0 | 0 | 0 | 0 | 0 | 4 | 4 | 32 | 1285 | 1080 | 870 | 871 | 517.5 | 35.49678 | 1.846243e-21 | 67.93567 | 0.3547781 | 0.68724 | 3.688879 | 4.228342
62.6957 | 0 | 7.5 | 4.2 | 3.5 | 6 | 1.5 | 9.7 | 4.7 | 0.05 | 0.0043 | 0 | 0 | 0.15 | 2 | 4 | 16 | 1265 | 1079 | 899 | 982 | 179.4 | 38.77111 | 6.356101e-21 | 68.70685 | 0.3488868 | 0.58703 | 3.912023 | 4.450974
62.9524 | 0 | 7.4 | 4.2 | 3.4 | 6 | 1.5 | 9.6 | 4.7 | 0.05 | 0.0076 | 0 | 0 | 0.19 | 2 | 4 | 16 | 1265 | 1079 | 899 | 871 | 379.5 | 39.74615 | 6.341366e-21 | 68.67051 | 0.3490807 | 0.58232 | 3.990834 | 4.482891
62.447 | 0 | 7.5 | 4.2 | 3.5 | 6.1 | 1.5 | 9.7 | 4.8 | 0.05 | 0.003 | 0 | 0 | 0.2 | 2 | 4 | 16 | 1265 | 1079 | 899 | 982 | 179.4 | 38.58971 | 6.372743e-21 | 68.57018 | 0.3482738 | 0.59088 | 4.183576 | 4.123976
62.447 | 0 | 7.5 | 4.2 | 3.5 | 6.1 | 1.5 | 9.7 | 4.8 | 0.05 | 0.003 | 0 | 0 | 0.2 | 2 | 4 | 16 | 1265 | 1079 | 899 | 871 | 379.5 | 38.58971 | 6.372743e-21 | 68.57018 | 0.3482738 | 0.59088 | 4.237001 | 4.386866
70.4 | 0 | 0 | 5.6 | 0 | 7.5 | 0 | 10.3 | 6.2 | 0 | 0 | 0 | 0 | 0 | 3 | 4 | 20 | 1315 | 1065 | 871 | 982 | 207 | 52.19364 | 1.66982e-21 | 66.35537 | 0.3562381 | 0.70995 | 4.341205 | 5.389523
70.4 | 0 | 0 | 5.6 | 0 | 7.5 | 0 | 10.3 | 6.2 | 0 | 0 | 0 | 0 | 0 | 3 | 4 | 20 | 1315 | 1065 | 871 | 982 | 207 | 52.19364 | 1.66982e-21 | 66.35537 | 0.3562381 | 0.70995 | 4.400603 | 5.389523
70.4 | 0 | 0 | 5.6 | 0 | 7.5 | 0 | 10.3 | 6.2 | 0 | 0 | 0 | 0 | 0 | 3 | 4 | 20 | 1315 | 1065 | 871 | 871 | 414 | 52.19364 | 1.66982e-21 | 66.35537 | 0.3562381 | 0.70995 | 4.458988 | 4.348567
64.53 | 0 | 5 | 4.15 | 3.68 | 6.5 | 0.92 | 10.6 | 4.42 | 0 | 0 | 0 | 0 | 0.2 | 3 | 4 | 20 | 1276 | 1080 | 871 | 871 | 448.5 | 41.04734 | 1.807159e-21 | 69.04909 | 0.3493443 | 0.60239 | 4.490881 | 5.5505
70.4 | 0 | 0 | 5.6 | 0 | 7.5 | 0 | 10.3 | 6.2 | 0 | 0 | 0 | 0 | 0 | 3 | 4 | 20 | 1315 | 1065 | 871 | 871 | 414 | 52.19364 | 1.66982e-21 | 66.35537 | 0.3562381 | 0.70995 | 4.508659 | 4.348567
62.9524 | 0 | 7.4 | 4.2 | 3.4 | 6 | 1.5 | 9.6 | 4.7 | 0.05 | 0.0076 | 0 | 0 | 0.19 | 2 | 4 | 16 | 1265 | 1079 | 899 | 760 | 621 | 39.74615 | 6.341366e-21 | 68.67051 | 0.3490807 | 0.58232 | 4.526127 | 4.454225
62.6957 | 0 | 7.5 | 4.2 | 3.5 | 6 | 1.5 | 9.7 | 4.7 | 0.05 | 0.0043 | 0 | 0 | 0.15 | 2 | 4 | 16 | 1265 | 1079 | 899 | 760 | 621 | 38.77111 | 6.356101e-21 | 68.70685 | 0.3488868 | 0.58703 | 4.527209 | 5.001553
62.9524 | 0 | 7.4 | 4.2 | 3.4 | 6 | 1.5 | 9.6 | 4.7 | 0.05 | 0.0076 | 0 | 0 | 0.19 | 2 | 4 | 16 | 1265 | 1079 | 899 | 982 | 179.4 | 39.74615 | 6.341366e-21 | 68.67051 | 0.3490807 | 0.58232 | 4.585987 | 3.652598
64.53 | 0 | 5 | 4.15 | 3.68 | 6.5 | 0.92 | 10.6 | 4.42 | 0 | 0 | 0 | 0 | 0.2 | 3 | 4 | 20 | 1276 | 1080 | 871 | 982 | 220.8 | 41.04734 | 1.807159e-21 | 69.04909 | 0.3493443 | 0.60239 | 4.740575 | 5.115431
62.6957 | 0 | 7.5 | 4.2 | 3.5 | 6 | 1.5 | 9.7 | 4.7 | 0.05 | 0.0043 | 0 | 0 | 0.15 | 2 | 4 | 16 | 1265 | 1079 | 899 | 871 | 379.5 | 38.77111 | 6.356101e-21 | 68.70685 | 0.3488868 | 0.58703 | 4.896346 | 4.375739
64.73 | 0 | 5 | 4.15 | 3.68 | 6.5 | 0.92 | 10.6 | 4.42 | 0 | 0 | 0 | 0 | 0 | 3 | 4 | 20 | 1276 | 1080 | 871 | 982 | 220.8 | 41.34222 | 1.799735e-21 | 69.20082 | 0.3497016 | 0.5966 | 5.156178 | 5.232169
62.447 | 0 | 7.5 | 4.2 | 3.5 | 6.1 | 1.5 | 9.7 | 4.8 | 0.05 | 0.003 | 0 | 0 | 0.2 | 2 | 4 | 16 | 1265 | 1079 | 899 | 760 | 621 | 38.58971 | 6.372743e-21 | 68.57018 | 0.3482738 | 0.59088 | 5.217107 | 4.529835
67.96 | 0 | 2.52 | 4.4 | 3.18 | 6.5 | 0.92 | 10.1 | 4.42 | 0 | 0 | 0 | 0 | 0 | 3 | 4 | 20 | 1288 | 1080 | 871 | 982 | 220.8 | 45.35542 | 1.725357e-21 | 68.66553 | 0.3516276 | 0.61259 | 5.415211 | 5.368321
67.96 | 0 | 2.52 | 4.4 | 3.18 | 6.5 | 0.92 | 10.1 | 4.42 | 0 | 0 | 0 | 0 | 0 | 3 | 4 | 20 | 1288 | 1080 | 871 | 871 | 448.5 | 45.35542 | 1.725357e-21 | 68.66553 | 0.3516276 | 0.61259 | 5.48272 | 5.529227
64.53 | 0 | 5 | 4.15 | 3.68 | 6.5 | 0.92 | 10.6 | 4.42 | 0 | 0 | 0 | 0 | 0.2 | 3 | 4 | 20 | 1276 | 1080 | 871 | 204 | 759 | 41.04734 | 1.807159e-21 | 69.04909 | 0.3493443 | 0.60239 | 5.545958 | 6.067545
64.53 | 0 | 5 | 4.15 | 3.68 | 6.5 | 0.92 | 10.6 | 4.42 | 0 | 0 | 0 | 0 | 0.2 | 3 | 4 | 20 | 1288 | 1080 | 871 | 982 | 220.8 | 41.04734 | 1.807159e-21 | 69.04909 | 0.3493443 | 0.60239 | 5.622934 | 5.327563
64.73 | 0 | 5 | 4.15 | 3.68 | 6.5 | 0.92 | 10.6 | 4.42 | 0 | 0 | 0 | 0 | 0 | 3 | 4 | 20 | 1288 | 1080 | 871 | 315 | 448.5 | 41.34222 | 1.799735e-21 | 69.20082 | 0.3497016 | 0.5966 | 5.624378 | 5.914637
77.26 | 0 | 2.52 | 4.4 | 3.18 | 6.5 | 0.92 | 0.6 | 4.42 | 0 | 0 | 0 | 0 | 0.2 | 3 | 4 | 20 | 1288 | 1080 | 871 | 982 | 220.8 | 74.79107 | 1.580804e-21 | 71.05828 | 0.3606369 | 0.5671 | 5.663308 | 6.311953
64.73 | 0 | 5 | 4.15 | 3.68 | 6.5 | 0.92 | 10.6 | 4.42 | 0 | 0 | 0 | 0 | 0 | 3 | 4 | 20 | 1288 | 1080 | 871 | 982 | 220.8 | 41.34222 | 1.799735e-21 | 69.20082 | 0.3497016 | 0.5966 | 5.718999 | 5.705709
64.73 | 0 | 5 | 4.15 | 3.68 | 6.5 | 0.92 | 10.6 | 4.42 | 0 | 0 | 0 | 0 | 0 | 3 | 4 | 20 | 1276 | 1080 | 871 | 871 | 448.5 | 41.34222 | 1.799735e-21 | 69.20082 | 0.3497016 | 0.5966 | 5.828357 | 5.341584
70.4 | 0 | 0 | 5.6 | 0 | 7.5 | 0 | 10.3 | 6.2 | 0 | 0 | 0 | 0 | 0 | 3 | 4 | 20 | 1315 | 1065 | 871 | 1037 | 124.2 | 52.19364 | 1.66982e-21 | 66.35537 | 0.3562381 | 0.70995 | 5.842384 | 4.587785
67.96 | 0 | 2.52 | 4.4 | 3.18 | 6.5 | 0.92 | 10.1 | 4.42 | 0 | 0 | 0 | 0 | 0 | 3 | 4 | 20 | 1288 | 1080 | 871 | 760 | 759 | 45.35542 | 1.725357e-21 | 68.66553 | 0.3516276 | 0.61259 | 5.908083 | 6.154072
74.9 | 0 | 0 | 5.5 | 1.1 | 5 | 2 | 5 | 6.5 | 0 | 0 | 0 | 0 | 0 | 4 | 4 | 32 | 1346 | 1080 | 871 | 1040 | 137.31 | 56.87519 | 1.551816e-21 | 69.52239 | 0.360756 | 0.74547 | 5.991465 | 6.122211
70.5 | 0 | 5 | 5 | 1.5 | 4 | 0 | 10 | 4 | 0 | 0 | 0 | 0 | 0 | 4 | 4 | 32 | 1288 | 1080 | 870 | 1040 | 137.31 | 55.38439 | 1.686169e-21 | 70.04837 | 0.3606548 | 0.54543 | 6.086775 | 5.120601
64.53 | 0 | 5 | 4.15 | 3.68 | 6.5 | 0.92 | 10.6 | 4.42 | 0 | 0 | 0 | 0 | 0.2 | 3 | 4 | 20 | 1288 | 1080 | 871 | 871 | 448.5 | 41.04734 | 1.807159e-21 | 69.04909 | 0.3493443 | 0.60239 | 6.219198 | 5.610136
64.53 | 0 | 5 | 4.15 | 3.68 | 6.5 | 0.92 | 10.6 | 4.42 | 0 | 0 | 0 | 0 | 0.2 | 3 | 4 | 20 | 1288 | 1080 | 871 | 204 | 759 | 41.04734 | 1.807159e-21 | 69.04909 | 0.3493443 | 0.60239 | 6.270043 | 6.093468
77.26 | 0 | 2.52 | 4.4 | 3.18 | 6.5 | 0.92 | 0.6 | 4.42 | 0 | 0 | 0 | 0 | 0.2 | 3 | 4 | 20 | 1288 | 1080 | 871 | 871 | 448.5 | 74.79107 | 1.580804e-21 | 71.05828 | 0.3606369 | 0.5671 | 6.303534 | 5.566433
64.73 | 0 | 5 | 4.15 | 3.68 | 6.5 | 0.92 | 10.6 | 4.42 | 0 | 0 | 0 | 0 | 0 | 3 | 4 | 20 | 1276 | 1080 | 871 | 204 | 759 | 41.34222 | 1.799735e-21 | 69.20082 | 0.3497016 | 0.5966 | 6.547646 | 5.784576
64.73 | 0 | 5 | 4.15 | 3.68 | 6.5 | 0.92 | 10.6 | 4.42 | 0 | 0 | 0 | 0 | 0 | 3 | 4 | 20 | 1288 | 1080 | 871 | 760 | 759 | 41.34222 | 1.799735e-21 | 69.20082 | 0.3497016 | 0.5966 | 6.547646 | 6.744476
70.4 | 0 | 0 | 5.6 | 0 | 7.5 | 0 | 10.3 | 6.2 | 0 | 0 | 0 | 0 | 0 | 3 | 4 | 20 | 1315 | 1065 | 871 | 1037 | 103.5 | 52.19364 | 1.66982e-21 | 66.35537 | 0.3562381 | 0.70995 | 6.705027 | 4.562549
59.9 | 0 | 7.3 | 5.3 | 0 | 18.6 | 0 | 5.5 | 3.4 | 0 | 0 | 0 | 0 | 0 | 4 | 5 | 20 | 1348 | 982 | 870 | 1040 | 137.31 | 46.59037 | 1.576742e-21 | 68.72809 | 0.3521065 | 0.66356 | 7.442493 | 7.048467
60.1 | 0 | 7.5 | 5.2 | 0 | 16.6 | 0 | 5.5 | 5.1 | 0 | 0 | 0 | 0 | 0 | 4 | 5 | 20 | 1348 | 982 | 870 | 1040 | 137.31 | 45.14531 | 1.589255e-21 | 68.58164 | 0.3538101 | 0.61392 | 7.467942 | 7.16095
65.449 | 1.49 | 0.99 | 5.2 | 0 | 5.59 | 0 | 11.73 | 7.42 | 0.08 | 0.031 | 0 | 1.77 | 0.25 | 4 | 4 | 20 | 1250 | 1080 | 871 | 1040 | 137.2 | 49.41123 | 2.264876e-21 | 63.30365 | 0.3387866 | 0.6509 | 5.325446 | 5.448087
58.832 | 1.26 | 12.4 | 4.35 | 0 | 6.32 | 0.73 | 6.6 | 7.68 | 0.062 | 0.026 | 0 | 1.5 | 0.24 | 4 | 4 | 20 | 1270 | 1080 | 871 | 1040 | 137.2 | 59.77759 | 2.246672e-21 | 57.57985 | 0.3575816 | 0.54641 | 5.352332 | 5.468392
66.61 | 1.45 | 1.05 | 4.85 | 0 | 7.32 | 0.84 | 7.67 | 7.22 | 0.088 | 0.032 | 0 | 2.59 | 0.28 | 4 | 4 | 20 | 1250 | 1080 | 871 | 1040 | 137.2 | 52.29588 | 2.071719e-21 | 64.96403 | 0.3430771 | 0.65948 | 5.39499 | 5.152224
64.956 | 1.46 | 1.01 | 5.17 | 0 | 6.63 | 0.84 | 9.79 | 8.88 | 0.075 | 0.029 | 0 | 0.87 | 0.29 | 4 | 4 | 20 | 1280 | 1080 | 871 | 1040 | 137.2 | 47.82855 | 2.293181e-21 | 63.83267 | 0.3401068 | 0.70525 | 5.39499 | 6.024733
66.959 | 1.45 | 0.55 | 4.78 | 1.17 | 9.01 | 0.84 | 7.58 | 6.43 | 0.088 | 0.033 | 0 | 0.86 | 0.25 | 4 | 4 | 20 | 1250 | 1080 | 871 | 1040 | 137.2 | 49.17058 | 3.290584e-21 | 66.05654 | 0.3461348 | 0.68296 | 5.395898 | 6.096209
66.202 | 1.44 | 0.97 | 4.96 | 0 | 7.21 | 0.83 | 7.54 | 8.77 | 0.066 | 0.022 | 0 | 1.71 | 0.28 | 4 | 4 | 20 | 1270 | 1080 | 871 | 1040 | 137.2 | 51.24306 | 2.484821e-21 | 65.35361 | 0.3453067 | 0.69968 | 5.447599 | 5.891155
61.366 | 1.32 | 8.63 | 4.53 | 0 | 6.59 | 0.76 | 6.89 | 8.02 | 0.06 | 0.024 | 0 | 1.57 | 0.24 | 4 | 4 | 20 | 1270 | 1080 | 871 | 1040 | 137.2 | 49.03936 | 2.249652e-21 | 67.38477 | 0.351334 | 0.50187 | 5.482304 | 5.496289
65.126 | 2.86 | 1.01 | 4.95 | 0 | 7.08 | 0.83 | 7.45 | 8.7 | 0.069 | 0.025 | 0 | 1.61 | 0.29 | 4 | 4 | 20 | 1270 | 1080 | 871 | 1040 | 137.2 | 51.47 | 3.835475e-21 | 65.11415 | 0.3440733 | 0.69847 | 5.500442 | 5.819032
64.123 | 1.38 | 4.51 | 4.74 | 0 | 6.89 | 0.8 | 7.2 | 8.38 | 0.061 | 0.026 | 0 | 1.64 | 0.25 | 4 | 4 | 20 | 1270 | 1080 | 871 | 1040 | 137.2 | 51.67015 | 2.261209e-21 | 66.24591 | 0.3469338 | 0.59058 | 5.617861 | 5.705207
65.605 | 1.41 | 2.31 | 4.85 | 0 | 7.05 | 0.82 | 7.36 | 8.57 | 0.06 | 0.025 | 0 | 1.68 | 0.26 | 4 | 4 | 20 | 1270 | 1080 | 871 | 1040 | 137.2 | 52.44386 | 2.325295e-21 | 65.73209 | 0.3456278 | 0.65047 | 5.69944 | 5.823981
68.901 | 1.48 | 1.02 | 5.62 | 0 | 7.9 | 0.86 | 7.23 | 5.74 | 0.081 | 0.028 | 0 | 0.88 | 0.26 | 4 | 4 | 20 | 1280 | 1080 | 871 | 1040 | 137.2 | 53.6669 | 2.286726e-21 | 65.75476 | 0.3480651 | 0.73529 | 5.740114 | 6.049939
67.237 | 1.44 | 0 | 4.96 | 0 | 7.21 | 0.83 | 7.54 | 8.77 | 0.07 | 0.023 | 0 | 1.71 | 0.21 | 4 | 4 | 20 | 1270 | 1080 | 871 | 1040 | 137.2 | 50.11144 | 3.373464e-21 | 66.12851 | 0.3497144 | 0.70412 | 5.778581 | 5.866997
65.083 | 1.43 | 1.01 | 5.18 | 0 | 7 | 0.83 | 7.27 | 11.83 | 0.061 | 0.026 | 0 | 0 | 0.28 | 4 | 4 | 20 | 1280 | 1080 | 871 | 1040 | 137.2 | 48.87737 | 2.540278e-21 | 65.48432 | 0.3460801 | 0.78287 | 5.793928 | 6.666296
66.162 | 1.44 | 1 | 4.96 | 0 | 7.21 | 0.83 | 7.54 | 8.77 | 0.066 | 0.032 | 0 | 1.71 | 0.28 | 4 | 4 | 20 | 1270 | 1080 | 871 | 1040 | 137.2 | 51.0842 | 2.114791e-21 | 65.1196 | 0.3441304 | 0.70484 | 5.809643 | 5.747989
67.275 | 1.46 | 1.01 | 5.34 | 0 | 8.41 | 0.84 | 7.19 | 7.25 | 0.07 | 0.025 | 0 | 0.87 | 0.26 | 4 | 4 | 20 | 1280 | 1080 | 871 | 1040 | 137.2 | 51.70516 | 2.397904e-21 | 65.48402 | 0.3465561 | 0.72857 | 5.861356 | 6.052392
65.607 | 1.44 | 1.01 | 5.07 | 0 | 7.11 | 0.83 | 7.4 | 10.31 | 0.067 | 0.026 | 0 | 0.85 | 0.28 | 4 | 4 | 20 | 1280 | 1080 | 871 | 1040 | 137.2 | 50.27037 | 2.431345e-21 | 65.11996 | 0.3438021 | 0.74888 | 5.963322 | 6.211839
66.078 | 2.89 | 1.01 | 5.27 | 0 | 5.61 | 0.84 | 7.5 | 9.59 | 0.066 | 0.026 | 0 | 0.86 | 0.26 | 4 | 4 | 20 | 1280 | 1080 | 871 | 1040 | 137.2 | 51.22848 | 3.972254e-21 | 65.67165 | 0.347026 | 0.74552 | 6.029242 | 5.796246
66.405 | 1.45 | 1.02 | 5.2 | 0 | 7.8 | 0.84 | 7.29 | 8.79 | 0.069 | 0.026 | 0 | 0.86 | 0.25 | 4 | 4 | 20 | 1280 | 1080 | 871 | 1040 | 137.2 | 51.01445 | 2.409641e-21 | 65.26504 | 0.345042 | 0.73524 | 6.063785 | 6.012
65.312 | 2.87 | 1.01 | 5.15 | 0 | 6.79 | 0.83 | 7.35 | 9.5 | 0.061 | 0.027 | 0 | 0.85 | 0.25 | 4 | 4 | 20 | 1280 | 1080 | 871 | 1040 | 137.2 | 51.05909 | 3.942785e-21 | 65.2743 | 0.3447677 | 0.73941 | 6.071661 | 5.904832
66.06 | 2.89 | 1.01 | 5.28 | 0 | 6.56 | 0.84 | 7.36 | 8.78 | 0.071 | 0.029 | 0 | 0.86 | 0.26 | 4 | 4 | 20 | 1280 | 1080 | 871 | 1040 | 137.2 | 51.39554 | 3.901047e-21 | 65.45565 | 0.3460306 | 0.73964 | 6.078788 | 5.791683
65.89 | 5.61 | 0.99 | 5.2 | 0 | 7.56 | 0.81 | 4.27 | 8.52 | 0.07 | 0.03 | 0 | 0.83 | 0.22 | 4 | 4 | 20 | 1280 | 1080 | 871 | 1040 | 137.2 | 61.06427 | 4.517333e-21 | 53.96456 | 0.3507816 | 0.75214 | 6.118758 | 6.507328
66.103 | 4.27 | 0.99 | 5.12 | 0 | 8.8 | 0.81 | 4.23 | 8.52 | 0.061 | 0.026 | 0 | 0.83 | 0.24 | 4 | 4 | 20 | 1280 | 1080 | 871 | 1040 | 137.2 | 57.70473 | 3.972764e-21 | 66.56502 | 0.3480284 | 0.74672 | 6.13253 | 6.350123
67.453 | 1.46 | 1 | 5.21 | 0 | 6.09 | 4.21 | 6.15 | 7.25 | 0.061 | 0.036 | 0 | 0.87 | 0.21 | 4 | 4 | 20 | 1280 | 1080 | 871 | 1040 | 137.2 | 60.30862 | 2.041081e-21 | 63.85761 | 0.3339722 | 0.72312 | 6.168564 | 5.730732
66.565 | 1.45 | 1 | 5.14 | 0 | 6.57 | 2.51 | 6.74 | 8.79 | 0.069 | 0.026 | 0 | 0.86 | 0.28 | 4 | 4 | 20 | 1280 | 1080 | 871 | 1040 | 137.2 | 56.27873 | 2.42171e-21 | 64.76638 | 0.3402725 | 0.73554 | 6.229103 | 5.875705
65.964 | 2.83 | 0.89 | 5.1 | 0 | 8.89 | 0.82 | 5.75 | 8.61 | 0.061 | 0.025 | 0 | 0.84 | 0.22 | 4 | 4 | 20 | 1280 | 1080 | 871 | 1040 | 137.2 | 52.36809 | 3.501415e-21 | 66.0651 | 0.3476079 | 0.73983 | 6.232252 | 6.120329
65.624 | 1.43 | 1.01 | 5.07 | 0 | 8.07 | 0.83 | 7.27 | 9.5 | 0.061 | 0.025 | 0 | 0.85 | 0.26 | 4 | 4 | 20 | 1280 | 1080 | 871 | 1040 | 137.2 | 50.33157 | 2.444733e-21 | 65.04983 | 0.3438178 | 0.73529 | 6.234215 | 6.089092
65.605 | 1.43 | 1.02 | 5.07 | 0 | 8.53 | 0.83 | 7.21 | 9.1 | 0.061 | 0.024 | 0 | 0.85 | 0.27 | 4 | 4 | 20 | 1280 | 1080 | 871 | 1040 | 137.2 | 50.43445 | 2.480542e-21 | 64.99409 | 0.3436763 | 0.72891 | 6.26435 | 6.113476
66.023 | 1.29 | 0.98 | 5.4 | 0 | 8.62 | 0.77 | 6.5 | 9.23 | 0.065 | 0.022 | 0 | 0.89 | 0.21 | 4 | 4 | 20 | 1280 | 1080 | 871 | 1040 | 137.2 | 50.81657 | 2.549161e-21 | 52.33987 | 0.3478742 | 0.78136 | 6.310464 | 6.360008
65.73 | 1.42 | 1 | 5.08 | 0 | 8.8 | 0.83 | 7.1 | 8.9 | 0.07 | 0.02 | 0 | 0.8 | 0.25 | 4 | 4 | 20 | 1280 | 1080 | 871 | 1040 | 137.2 | 50.69651 | 2.630832e-21 | 65.13092 | 0.3442051 | 0.72607 | 6.319869 | 6.092272
65.394 | 1.57 | 0.98 | 4.75 | 0 | 9.35 | 0.88 | 7.79 | 8.18 | 0.062 | 0.024 | 0 | 0.81 | 0.21 | 4 | 4 | 20 | 1280 | 1080 | 871 | 1040 | 137.2 | 50.31557 | 2.431565e-21 | 65.1246 | 0.344346 | 0.66744 | 6.364579 | 6.095507
65.788 | 1.44 | 1.01 | 5.12 | 0 | 9 | 0.41 | 7.33 | 8.72 | 0.06 | 0.022 | 0 | 0.85 | 0.25 | 4 | 4 | 20 | 1280 | 1080 | 871 | 1040 | 137.2 | 50.0475 | 2.554014e-21 | 65.12468 | 0.3448777 | 0.72569 | 6.378087 | 6.124534
67.499 | 1.44 | 1.2 | 5.03 | 0.38 | 6.93 | 0.83 | 7.22 | 8.72 | 0.078 | 0.033 | 0 | 0.43 | 0.21 | 4 | 4 | 20 | 1280 | 1080 | 871 | 1040 | 137.2 | 53.46394 | 3.24228e-21 | 66.87895 | 0.3507015 | 0.69744 | 6.413623 | 5.731902
65.639 | 1.43 | 1 | 5.07 | 0 | 8.76 | 0.83 | 7.18 | 8.9 | 0.07 | 0.021 | 0 | 0.85 | 0.25 | 4 | 4 | 20 | 1280 | 1080 | 871 | 1040 | 137.2 | 50.69284 | 2.606618e-21 | 64.99978 | 0.3435944 | 0.72449 | 6.415261 | 6.074953
65.621 | 1.43 | 0.99 | 5.07 | 0 | 8.99 | 0.83 | 7.15 | 8.7 | 0.064 | 0.025 | 0 | 0.85 | 0.28 | 4 | 4 | 20 | 1280 | 1080 | 871 | 1040 | 137.2 | 50.48766 | 2.401446e-21 | 52.20007 | 0.3477491 | 0.72725 | 6.499937 | 6.24258
66.4 | 0 | 0 | 5.3 | 0 | 8.7 | 0 | 9.2 | 10.4 | 0 | 0 | 0 | 0 | 0 | 4 | 5 | 20 | 1324 | 982 | 870 | 1040 | 137.31 | 51.77184 | 1.595019e-21 | 65.32062 | 0.3476904 | 0.76982 | 7.510431 | 7.091904
67.7 | 0 | 0 | 5.2 | 0 | 12.8 | 0 | 6.6 | 7.7 | 0 | 0 | 0 | 0 | 0 | 4 | 5 | 20 | 1348 | 982 | 870 | 1040 | 137.31 | 51.7881 | 1.467412e-21 | 67.12115 | 0.3561649 | 0.78008 | 7.56008 | 7.504153
65.146 | 3.1 | 7.5 | 5.9 | 1.5 | 0 | 3.65 | 8 | 5 | 0.05 | 0.004 | 0 | 0 | 0.15 | 2 | 4 | 16 | 1307 | 1080 | 898 | 1148 | 90 | 43.30986 | 1.498583e-20 | 68.17931 | 0.3505981 | 0.66771 | 3.401197 | 4.196588
64.2945 | 3 | 7.5 | 6.5 | 0 | 3 | 1.5 | 8 | 6 | 0.05 | 0.004 | 0.0015 | 0 | 0.15 | 2 | 4 | 16 | 1307 | 1080 | 898 | 1093 | 138 | 51.08051 | 2.102572e-20 | 56.62638 | 0.3569762 | 0.67151 | 3.453157 | 4.149852
63.896 | 6 | 7.5 | 6.4 | 0 | 2 | 0 | 8 | 6 | 0.05 | 0.004 | 0 | 0 | 0.15 | 2 | 4 | 16 | 1307 | 1080 | 898 | 1093 | 138 | 57.35932 | 4.233177e-20 | 67.19061 | 0.3543056 | 0.6548 | 3.566712 | 4.190336
64.2945 | 3 | 7.5 | 6.5 | 0 | 3 | 1.5 | 8 | 6 | 0.05 | 0.004 | 0.0015 | 0 | 0.15 | 2 | 4 | 16 | 1307 | 1080 | 898 | 1148 | 90 | 51.08051 | 2.102572e-20 | 56.62638 | 0.3569762 | 0.67151 | 3.668677 | 4.160562
74.781 | 3 | 0 | 7.5 | 0 | 4 | 1.5 | 7 | 2 | 0.05 | 0.004 | 0.015 | 0 | 0.15 | 2 | 4 | 16 | 1307 | 1080 | 898 | 871 | 552 | 58.97477 | 1.757706e-20 | 65.81386 | 0.3540816 | 0.90197 | 3.772761 | 4.239586
60.996 | 4.5 | 7.5 | 5.8 | 5 | 0 | 3 | 8 | 5 | 0.05 | 0.004 | 0 | 0 | 0.15 | 2 | 4 | 16 | 1307 | 1080 | 898 | 982 | 276 | 119.4323 | 0.001309842 | 61.51446 | 0.3623811 | 0.84633 | 3.779634 | 4.226842
64.396 | 4.5 | 7.5 | 6.4 | 0 | 0 | 3 | 8 | 6 | 0.05 | 0.004 | 0 | 0 | 0.15 | 2 | 4 | 16 | 1307 | 1080 | 898 | 1093 | 138 | 50.12758 | 2.125593e-20 | 67.05121 | 0.350557 | 0.66368 | 3.78646 | 4.44233
62.646 | 3 | 7.5 | 5.75 | 1.5 | 5.9 | 0.5 | 8 | 5 | 0.05 | 0.004 | 0 | 0 | 0.15 | 2 | 4 | 16 | 1307 | 1080 | 898 | 982 | 276 | 42.38254 | 1.447617e-20 | 57.361 | 0.3542834 | 0.67653 | 3.795489 | 4.197884
62.646 | 3 | 7.5 | 5.75 | 1.5 | 5.9 | 0.5 | 8 | 5 | 0.05 | 0.004 | 0 | 0 | 0.15 | 2 | 4 | 16 | 1307 | 1080 | 898 | 1093 | 138 | 42.38254 | 1.447617e-20 | 57.361 | 0.3542834 | 0.67653 | 3.817712 | 4.155655
63.396 | 4.5 | 7.5 | 6.4 | 0 | 4 | 0 | 8 | 6 | 0.05 | 0.004 | 0 | 0 | 0.15 | 2 | 4 | 16 | 1307 | 1080 | 898 | 1093 | 138 | 52.34006 | 2.462979e-20 | 66.99594 | 0.3533194 | 0.66651 | 3.828641 | 4.150635
71.946 | 2 | 0 | 5.8 | 1.5 | 4 | 2.5 | 7 | 5 | 0.05 | 0.004 | 0.05 | 0 | 0.15 | 2 | 4 | 16 | 1307 | 1080 | 898 | 982 | 276 | 46.70961 | 1.355508e-20 | 67.04046 | 0.355041 | 0.73665 | 3.943522 | 4.283714
64.046 | 6 | 7.5 | 5.75 | 1.5 | 2 | 0 | 8 | 5 | 0.05 | 0.004 | 0 | 0 | 0.15 | 2 | 4 | 16 | 1307 | 1080 | 898 | 1093 | 138 | 55.2874 | 4.700675e-20 | 68.39835 | 0.3542453 | 0.65618 | 3.958907 | 4.275159
64.2945 | 3 | 7.5 | 6.5 | 0 | 3 | 1.5 | 8 | 6 | 0.05 | 0.004 | 0.0015 | 0 | 0.15 | 2 | 4 | 16 | 1307 | 1080 | 898 | 982 | 276 | 51.08051 | 2.102572e-20 | 56.62638 | 0.3569762 | 0.67151 | 3.979682 | 4.014719
64.046 | 6 | 7.5 | 5.75 | 1.5 | 2 | 0 | 8 | 5 | 0.05 | 0.004 | 0 | 0 | 0.15 | 2 | 4 | 16 | 1307 | 1080 | 898 | 871 | 552 | 55.2874 | 4.700675e-20 | 68.39835 | 0.3542453 | 0.65618 | 3.992681 | 4.294161
65.146 | 3.1 | 7.5 | 5.9 | 1.5 | 0 | 3.65 | 8 | 5 | 0.05 | 0.004 | 0 | 0 | 0.15 | 2 | 4 | 16 | 1307 | 1080 | 898 | 1093 | 138 | 43.30986 | 1.498583e-20 | 68.17931 | 0.3505981 | 0.66771 | 4.010963 | 3.850303
74.781 | 3 | 0 | 7.5 | 0 | 4 | 1.5 | 7 | 2 | 0.05 | 0.004 | 0.015 | 0 | 0.15 | 2 | 4 | 16 | 1307 | 1080 | 898 | 982 | 276 | 58.97477 | 1.757706e-20 | 65.81386 | 0.3540816 | 0.90197 | 4.012773 | 4.060848
64.2945 | 3 | 7.5 | 6.5 | 0 | 3 | 1.5 | 8 | 6 | 0.05 | 0.004 | 0.0015 | 0 | 0.15 | 2 | 4 | 16 | 1307 | 1080 | 898 | 871 | 552 | 51.08051 | 2.102572e-20 | 56.62638 | 0.3569762 | 0.67151 | 4.018183 | 4.220554
65.146 | 3.1 | 7.5 | 5.9 | 1.5 | 0 | 3.65 | 8 | 5 | 0.05 | 0.004 | 0 | 0 | 0.15 | 2 | 4 | 16 | 1307 | 1080 | 898 | 871 | 552 | 43.30986 | 1.498583e-20 | 68.17931 | 0.3505981 | 0.66771 | 4.030695 | 4.342158
65.146 | 3.1 | 7.5 | 5.9 | 1.5 | 0 | 3.65 | 8 | 5 | 0.05 | 0.004 | 0 | 0 | 0.15 | 2 | 4 | 16 | 1307 | 1080 | 898 | 982 | 276 | 43.30986 | 1.498583e-20 | 68.17931 | 0.3505981 | 0.66771 | 4.030695 | 4.16936
60.996 | 4.5 | 7.5 | 5.8 | 5 | 0 | 3 | 8 | 5 | 0.05 | 0.004 | 0 | 0 | 0.15 | 2 | 4 | 16 | 1307 | 1080 | 898 | 1093 | 138 | 119.4323 | 0.001309842 | 61.51446 | 0.3623811 | 0.84633 | 4.050044 | 4.024855
60.981 | 1 | 10 | 5.8 | 1.5 | 7 | 1.5 | 7 | 5 | 0.05 | 0.004 | 0.015 | 0 | 0.15 | 2 | 4 | 16 | 1307 | 1080 | 898 | 982 | 276 | 41.39962 | 9.446514e-21 | 68.29256 | 0.3491428 | 0.66788 | 4.069027 | 4.369991
60.981 | 3 | 10 | 5.8 | 1.5 | 5 | 1.5 | 7 | 5 | 0.05 | 0.004 | 0.015 | 0 | 0.15 | 2 | 4 | 16 | 1307 | 1080 | 898 | 871 | 552 | 44.22376 | 2.21898e-20 | 68.72555 | 0.3514202 | 0.66636 | 4.091006 | 4.52157
63.796 | 3 | 7.5 | 6 | 1 | 3 | 1.5 | 8 | 6 | 0.05 | 0.004 | 0 | 0 | 0.15 | 2 | 4 | 16 | 1307 | 1080 | 898 | 982 | 276 | 48.96919 | 2.207321e-20 | 67.60922 | 0.3519019 | 0.66733 | 4.09601 | 4.399944
63.896 | 6 | 7.5 | 6.4 | 0 | 2 | 0 | 8 | 6 | 0.05 | 0.004 | 0 | 0 | 0.15 | 2 | 4 | 16 | 1307 | 1080 | 898 | 871 | 552 | 57.35932 | 4.233177e-20 | 67.19061 | 0.3543056 | 0.6548 | 4.130355 | 4.240355
63.131 | 3 | 7.5 | 5.75 | 1.5 | 5.9 | 0 | 8 | 5 | 0.05 | 0.004 | 0.015 | 0 | 0.15 | 2 | 4 | 16 | 1307 | 1080 | 898 | 982 | 276 | 44.3325 | 1.448627e-20 | 67.79972 | 0.3514934 | 0.67408 | 4.144721 | 4.383241
63.896 | 6 | 7.5 | 6.4 | 0 | 2 | 0 | 8 | 6 | 0.05 | 0.004 | 0 | 0 | 0.15 | 2 | 4 | 16 | 1307 | 1080 | 898 | 982 | 276 | 57.35932 | 4.233177e-20 | 67.19061 | 0.3543056 | 0.6548 | 4.169761 | 4.083365
63.796 | 3 | 7.5 | 6 | 1 | 3 | 1.5 | 8 | 6 | 0.05 | 0.004 | 0 | 0 | 0.15 | 2 | 4 | 16 | 1307 | 1080 | 898 | 1148 | 90 | 48.96919 | 2.207321e-20 | 67.60922 | 0.3519019 | 0.66733 | 4.195697 | 4.443948
63.546 | 4.5 | 7.5 | 5.75 | 1.5 | 4 | 0 | 8 | 5 | 0.05 | 0.004 | 0 | 0 | 0.15 | 2 | 4 | 16 | 1307 | 1080 | 898 | 871 | 552 | 50.01624 | 2.507771e-20 | 68.07948 | 0.3526863 | 0.66387 | 4.200205 | 4.276522
63.546 | 4.5 | 7.5 | 5.75 | 1.5 | 4 | 0 | 8 | 5 | 0.05 | 0.004 | 0 | 0 | 0.15 | 2 | 4 | 16 | 1307 | 1080 | 898 | 982 | 276 | 50.01624 | 2.507771e-20 | 68.07948 | 0.3526863 | 0.66387 | 4.206184 | 4.30504
63.496 | 3 | 7.5 | 5.8 | 1.5 | 4 | 1.5 | 8 | 5 | 0.05 | 0.004 | 0 | 0 | 0.15 | 2 | 4 | 16 | 1307 | 1080 | 898 | 982 | 276 | 47.36301 | 2.221971e-20 | 67.82646 | 0.3507837 | 0.6679 | 4.226834 | 4.408446
60.981 | 2 | 10 | 5.8 | 1.5 | 6 | 1.5 | 7 | 5 | 0.05 | 0.004 | 0.015 | 0 | 0.15 | 2 | 4 | 16 | 1307 | 1080 | 898 | 982 | 276 | 47.36301 | 2.221971e-20 | 67.82646 | 0.3507837 | 0.6679 | 4.232656 | 4.416763
63.396 | 4.5 | 7.5 | 6.4 | 0 | 4 | 0 | 8 | 6 | 0.05 | 0.004 | 0 | 0 | 0.15 | 2 | 4 | 16 | 1307 | 1080 | 898 | 982 | 276 | 52.34006 | 2.462979e-20 | 66.99594 | 0.3533194 | 0.66651 | 4.242765 | 4.139299
63.546 | 4.5 | 7.5 | 5.75 | 1.5 | 4 | 0 | 8 | 5 | 0.05 | 0.004 | 0 | 0 | 0.15 | 2 | 4 | 16 | 1307 | 1080 | 898 | 1093 | 138 | 50.01624 | 2.507771e-20 | 68.07948 | 0.3526863 | 0.66387 | 4.249923 | 4.301662
60.081 | 2.5 | 10 | 6.2 | 0 | 6 | 1.5 | 7 | 6.5 | 0.05 | 0.004 | 0.015 | 0 | 0.15 | 2 | 4 | 16 | 1307 | 1080 | 898 | 982 | 276 | 44.46753 | 1.679167e-20 | 67.36712 | 0.3516458 | 0.6468 | 4.286341 | 4.459296
59.546 | 2 | 10 | 6.2 | 0 | 7 | 1.5 | 7 | 6.5 | 0.05 | 0.004 | 0.05 | 0 | 0.15 | 2 | 4 | 16 | 1307 | 1080 | 898 | 982 | 276 | 42.90674 | 1.313474e-20 | 66.96487 | 0.3498312 | 0.649 | 4.286341 | 4.3991
61.281 | 3 | 10 | 6.5 | 0 | 5.5 | 1.5 | 5 | 7 | 0.05 | 0.004 | 0.015 | 0 | 0.15 | 2 | 4 | 16 | 1307 | 1080 | 898 | 871 | 552 | 47.31036 | 2.51158e-20 | 68.47442 | 0.3547188 | 0.7027 | 4.304065 | 4.613405
63.796 | 3 | 7.5 | 6 | 1 | 3 | 1.5 | 8 | 6 | 0.05 | 0.004 | 0 | 0 | 0.15 | 2 | 4 | 16 | 1307 | 1080 | 898 | 871 | 552 | 48.96919 | 2.207321e-20 | 67.60922 | 0.3519019 | 0.66733 | 4.326778 | 4.405352
60.581 | 3 | 10 | 6.2 | 0 | 5 | 1.5 | 7 | 6.5 | 0.05 | 0.004 | 0.015 | 0 | 0.15 | 2 | 4 | 16 | 1307 | 1080 | 898 | 982 | 276 | 46.59101 | 2.008586e-20 | 67.61255 | 0.3528566 | 0.64079 | 4.333361 | 4.475541
62.781 | 3 | 10 | 7 | 0 | 5.5 | 1.5 | 6 | 4 | 0.05 | 0.004 | 0.015 | 0 | 0.15 | 2 | 4 | 16 | 1307 | 1080 | 898 | 982 | 276 | 48.26885 | 2.303676e-20 | 69.29449 | 0.3544237 | 0.77596 | 4.390739 | 4.429439
63.546 | 4.5 | 7.5 | 5.75 | 1.5 | 4 | 0 | 8 | 5 | 0.05 | 0.004 | 0 | 0 | 0.15 | 2 | 4 | 16 | 1307 | 1080 | 898 | 1148 | 90 | 50.01624 | 2.507771e-20 | 68.07948 | 0.3526863 | 0.66387 | 4.417635 | 4.172493
60.996 | 4.5 | 7.5 | 5.8 | 5 | 0 | 3 | 8 | 5 | 0.05 | 0.004 | 0 | 0 | 0.15 | 2 | 4 | 16 | 1307 | 1080 | 898 | 871 | 552 | 119.4323 | 0.001309842 | 61.51446 | 0.3623811 | 0.84633 | 4.449685 | 4.027614
63.131 | 3 | 7.5 | 5.75 | 1.5 | 5.9 | 0 | 8 | 5 | 0.05 | 0.004 | 0.015 | 0 | 0.15 | 2 | 4 | 16 | 1307 | 1080 | 898 | 871 | 552 | 44.3325 | 1.448627e-20 | 67.79972 | 0.3514934 | 0.67408 | 4.463607 | 4.283993
62.646 | 3 | 7.5 | 5.75 | 1.5 | 5.9 | 0.5 | 8 | 5 | 0.05 | 0.004 | 0 | 0 | 0.15 | 2 | 4 | 16 | 1307 | 1080 | 898 | 871 | 552 | 42.38254 | 1.447617e-20 | 57.361 | 0.3542834 | 0.67653 | 4.465908 | 4.10167
63.131 | 3 | 7.5 | 5.75 | 1.5 | 5.9 | 0 | 8 | 5 | 0.05 | 0.004 | 0.015 | 0 | 0.15 | 2 | 4 | 16 | 1307 | 1080 | 898 | 1093 | 138 | 44.3325 | 1.448627e-20 | 67.79972 | 0.3514934 | 0.67408 | 4.49981 | 4.20151
60.981 | 1 | 10 | 5.8 | 1.5 | 7 | 1.5 | 7 | 5 | 0.05 | 0.004 | 0.015 | 0 | 0.15 | 2 | 4 | 16 | 1307 | 1080 | 898 | 871 | 552 | 41.39962 | 9.446514e-21 | 68.29256 | 0.3491428 | 0.66788 | 4.50092 | 4.388144
63.496 | 3 | 7.5 | 5.8 | 1.5 | 4 | 1.5 | 8 | 5 | 0.05 | 0.004 | 0 | 0 | 0.15 | 2 | 4 | 16 | 1307 | 1080 | 898 | 1148 | 90 | 47.36301 | 2.221971e-20 | 67.82646 | 0.3507837 | 0.6679 | 4.504244 | 4.562897
61.281 | 2 | 10 | 6.5 | 0 | 6.5 | 1.5 | 5 | 7 | 0.05 | 0.004 | 0.015 | 0 | 0.15 | 2 | 4 | 16 | 1307 | 1080 | 898 | 982 | 276 | 46.02844 | 1.564978e-20 | 64.85098 | 0.3360971 | 0.66547 | 4.520701 | 4.318842
60.981 | 2 | 10 | 5.8 | 1.5 | 6 | 1.5 | 7 | 5 | 0.05 | 0.004 | 0.015 | 0 | 0.15 | 2 | 4 | 16 | 1307 | 1080 | 898 | 871 | 552 | 42.46958 | 1.429752e-20 | 68.56796 | 0.3504886 | 0.66839 | 4.529368 | 4.366563
63.496 | 3 | 7.5 | 5.8 | 1.5 | 4 | 1.5 | 8 | 5 | 0.05 | 0.004 | 0 | 0 | 0.15 | 2 | 4 | 16 | 1307 | 1080 | 898 | 871 | 552 | 47.36301 | 2.221971e-20 | 67.82646 | 0.3507837 | 0.6679 | 4.5486 | 4.299912
61.281 | 3 | 10 | 6.5 | 0 | 5.5 | 1.5 | 5 | 7 | 0.05 | 0.004 | 0.015 | 0 | 0.15 | 2 | 4 | 16 | 1307 | 1080 | 898 | 982 | 276 | 47.31036 | 2.51158e-20 | 68.47442 | 0.3547188 | 0.7027 | 4.550714 | 4.46002762
71.946 | 2 | 0 | 5.8 | 1.5 | 4 | 2.5 | 7 | 5 | 0.05 | 0.004 | 0.05 | 0 | 0.15 | 2 | 4 | 16 | 1307 | 1080 | 898 | 871 | 552 | 46.70961 | 1.355508e-20 | 67.04046 | 0.355041 | 0.73665 | 4.569543 | 4.133203
61.281 | 2 | 10 | 6.5 | 0 | 6.5 | 1.5 | 5 | 7 | 0.05 | 0.004 | 0.015 | 0 | 0.15 | 2 | 4 | 16 | 1307 | 1080 | 898 | 871 | 552 | 46.02844 | 1.564978e-20 | 64.85098 | 0.3360971 | 0.66547 | 4.575741 | 4.376743
63.796 | 3 | 7.5 | 6 | 1 | 3 | 1.5 | 8 | 6 | 0.05 | 0.004 | 0 | 0 | 0.15 | 2 | 4 | 16 | 1307 | 1080 | 898 | 1093 | 138 | 48.96919 | 2.207321e-20 | 67.60922 | 0.3519019 | 0.66733 | 4.608166 | 4.314073
64.396 | 4.5 | 7.5 | 6.4 | 0 | 0 | 3 | 8 | 6 | 0.05 | 0.004 | 0 | 0 | 0.15 | 2 | 4 | 16 | 1307 | 1080 | 898 | 871 | 552 | 50.12758 | 2.125593e-20 | 67.05121 | 0.350557 | 0.66368 | 4.623992 | 4.286804
64.046 | 6 | 7.5 | 5.75 | 1.5 | 2 | 0 | 8 | 5 | 0.05 | 0.004 | 0 | 0 | 0.15 | 2 | 4 | 16 | 1307 | 1080 | 898 | 982 | 276 | 55.2874 | 4.700675e-20 | 68.39835 | 0.3542453 | 0.65618 | 4.634729 | 4.12081
59.546 | 2 | 10 | 6.2 | 0 | 7 | 1.5 | 7 | 6.5 | 0.05 | 0.004 | 0.05 | 0 | 0.15 | 2 | 4 | 16 | 1307 | 1080 | 898 | 871 | 552 | 42.90674 | 1.313474e-20 | 66.96487 | 0.3498312 | 0.649 | 4.70048 | 4.315024
61.781 | 4 | 10 | 6.5 | 0 | 4 | 1.5 | 5 | 7 | 0.05 | 0.004 | 0.015 | 0 | 0.15 | 2 | 4 | 16 | 1307 | 1080 | 898 | 871 | 552 | 49.56696 | 3.784723e-20 | 68.95299 | 0.357492 | 0.69598 | 4.728272 | 4.404609
60.081 | 2.5 | 10 | 6.2 | 0 | 6 | 1.5 | 7 | 6.5 | 0.05 | 0.004 | 0.015 | 0 | 0.15 | 2 | 4 | 16 | 1307 | 1080 | 898 | 871 | 552 | 44.46753 | 1.679167e-20 | 67.36712 | 0.3516458 | 0.6468 | 4.779963 | 4.406193
62.781 | 3 | 10 | 7 | 0 | 5.5 | 1.5 | 6 | 4 | 0.05 | 0.004 | 0.015 | 0 | 0.15 | 2 | 4 | 16 | 1307 | 1080 | 898 | 871 | 552 | 48.26885 | 2.303676e-20 | 69.29449 | 0.3544237 | 0.77596 | 4.780803 | 4.362385
61.781 | 4 | 10 | 6.5 | 0 | 4 | 1.5 | 5 | 7 | 0.05 | 0.004 | 0.015 | 0 | 0.15 | 2 | 4 | 16 | 1307 | 1080 | 898 | 982 | 276 | 49.56696 | 3.784723e-20 | 68.95299 | 0.357492 | 0.69598 | 4.785824 | 4.35774
60.981 | 3 | 10 | 5.8 | 1.5 | 5 | 1.5 | 7 | 5 | 0.05 | 0.004 | 0.015 | 0 | 0.15 | 2 | 4 | 16 | 1307 | 1080 | 898 | 982 | 276 | 44.22376 | 2.21898e-20 | 68.72555 | 0.3514202 | 0.66636 | 4.840242 | 4.274596
64.396 | 4.5 | 7.5 | 6.4 | 0 | 0 | 3 | 8 | 6 | 0.05 | 0.004 | 0 | 0 | 0.15 | 2 | 4 | 16 | 1307 | 1080 | 898 | 982 | 276 | 50.12758 | 2.125593e-20 | 67.05121 | 0.350557 | 0.66368 | 5.086361 | 4.072632
63.496 | 3 | 7.5 | 5.8 | 1.5 | 4 | 1.5 | 8 | 5 | 0.05 | 0.004 | 0 | 0 | 0.15 | 2 | 4 | 16 | 1307 | 1080 | 898 | 1093 | 138 | 47.36301 | 2.221971e-20 | 67.82646 | 0.3507837 | 0.6679 | 5.217649 | 4.354701
67.9 | 7.5 | 3.1 | 4.75 | 0 | 5 | 0 | 1.4 | 10 | 0 | 0 | 0.05 | 0.2 | 0.1 | 4 | 4 | 20 | 1180 | 1140 | 870 | 1200 | 70 | 83.46757 | 8.121756e-21 | 68.26312 | 0.3555211 | 0.58396 | 5.117994 | 5.846387
61 | 4.8 | 8 | 5.49 | 0 | 7.5 | 0 | 4.4 | 8.6 | 0 | 0 | 0.01 | 0.1 | 0.1 | 4 | 4 | 20 | 1180 | 1140 | 870 | 1200 | 70 | 53.65473 | 6.243712e-21 | 68.10588 | 0.3535317 | 0.64915 | 5.204007 | 5.798895
64.9 | 5.8 | 4.8 | 5.78 | 0 | 6.8 | 0 | 3.8 | 7.5 | 0 | 0 | 0.02 | 0.5 | 0.1 | 4 | 4 | 20 | 1180 | 1140 | 870 | 1200 | 70 | 63.48307 | 6.474535e-21 | 67.86193 | 0.352418 | 0.70751 | 5.361292 | 5.797683
63.9 | 7.2 | 6.4 | 5.47 | 0 | 5.2 | 0 | 1.8 | 9.5 | 0 | 0 | 0.03 | 0.3 | 0.2 | 4 | 4 | 20 | 1180 | 1140 | 870 | 1200 | 70 | 71.53549 | 1.14339e-20 | 68.47544 | 0.3558765 | 0.65713 | 5.446737 | 5.797007
66.1 | 6 | 4.5 | 5.36 | 0 | 6 | 0 | 3 | 8.6 | 0 | 0 | 0.04 | 0.3 | 0.1 | 4 | 4 | 20 | 1180 | 1140 | 870 | 1200 | 70 | 70.02742 | 7.943699e-21 | 68.55316 | 0.3564518 | 0.65408 | 5.56452 | 5.473624
67 | 6.5 | 4 | 5.18 | 0 | 5.5 | 0 | 2.4 | 9 | 0 | 0 | 0.02 | 0.3 | 0.1 | 4 | 4 | 20 | 1180 | 1140 | 870 | 1200 | 70 | 75.62456 | 7.993528e-21 | 68.50298 | 0.3564783 | 0.62992 | 5.638355 | 5.44405
67.9 | 7.5 | 3.1 | 4.75 | 0 | 5 | 0 | 1.4 | 10 | 0 | 0 | 0.05 | 0.2 | 0.1 | 4 | 4 | 20 | 1180 | 1140 | 870 | 1150 | 90 | 83.46757 | 8.121756e-21 | 68.26312 | 0.3555211 | 0.58396 | 6.159095 | 6.220302
61 | 4.8 | 8 | 5.49 | 0 | 7.5 | 0 | 4.4 | 8.6 | 0 | 0 | 0.01 | 0.1 | 0.1 | 4 | 4 | 20 | 1180 | 1140 | 870 | 1150 | 90 | 53.65473 | 6.243712e-21 | 68.10588 | 0.3535317 | 0.64915 | 6.184149 | 6.277869
67.9 | 7.5 | 3.1 | 4.75 | 0 | 5 | 0 | 1.4 | 10 | 0 | 0 | 0.05 | 0.2 | 0.1 | 4 | 4 | 20 | 1180 | 1140 | 870 | 1100 | 120 | 83.46757 | 8.121756e-21 | 68.26312 | 0.3555211 | 0.58396 | 6.188264 | 6.340769
61 | 4.8 | 8 | 5.49 | 0 | 7.5 | 0 | 4.4 | 8.6 | 0 | 0 | 0.01 | 0.1 | 0.1 | 4 | 4 | 20 | 1180 | 1140 | 870 | 1100 | 120 | 53.65473 | 6.243712e-21 | 68.10588 | 0.3535317 | 0.64915 | 6.2106 | 6.317648
64.9 | 5.8 | 4.8 | 5.78 | 0 | 6.8 | 0 | 3.8 | 7.5 | 0 | 0 | 0.02 | 0.5 | 0.1 | 4 | 4 | 20 | 1180 | 1140 | 870 | 1100 | 120 | 63.48307 | 6.474535e-21 | 67.86193 | 0.352418 | 0.70751 | 6.349139 | 6.491492
63.9 | 7.2 | 6.4 | 5.47 | 0 | 5.2 | 0 | 1.8 | 9.5 | 0 | 0 | 0.03 | 0.3 | 0.2 | 4 | 4 | 20 | 1180 | 1140 | 870 | 1100 | 120 | 71.53549 | 1.14339e-20 | 68.47544 | 0.3558765 | 0.65713 | 6.368187 | 6.520583
66.1 | 6 | 4.5 | 5.36 | 0 | 6 | 0 | 3 | 8.6 | 0 | 0 | 0.04 | 0.3 | 0.1 | 4 | 4 | 20 | 1180 | 1140 | 870 | 1100 | 120 | 70.02742 | 7.943699e-21 | 68.55316 | 0.3564518 | 0.65408 | 6.369901 | 6.399381
63.9 | 7.2 | 6.4 | 5.47 | 0 | 5.2 | 0 | 1.8 | 9.5 | 0 | 0 | 0.03 | 0.3 | 0.2 | 4 | 4 | 20 | 1180 | 1140 | 870 | 1150 | 90 | 71.53549 | 1.14339e-20 | 68.47544 | 0.3558765 | 0.65713 | 6.380123 | 6.387054
67 | 6.5 | 4 | 5.18 | 0 | 5.5 | 0 | 2.4 | 9 | 0 | 0 | 0.02 | 0.3 | 0.1 | 4 | 4 | 20 | 1180 | 1140 | 870 | 1100 | 120 | 75.62456 | 7.993528e-21 | 68.50298 | 0.3564783 | 0.62992 | 6.383507 | 6.338393
64.9 | 5.8 | 4.8 | 5.78 | 0 | 6.8 | 0 | 3.8 | 7.5 | 0 | 0 | 0.02 | 0.5 | 0.1 | 4 | 4 | 20 | 1180 | 1140 | 870 | 1150 | 90 | 63.48307 | 6.474535e-21 | 67.86193 | 0.352418 | 0.70751 | 6.385194 | 6.332822
66.1 | 6 | 4.5 | 5.36 | 0 | 6 | 0 | 3 | 8.6 | 0 | 0 | 0.04 | 0.3 | 0.1 | 4 | 4 | 20 | 1180 | 1140 | 870 | 1150 | 90 | 70.02742 | 7.943699e-21 | 68.55316 | 0.3564518 | 0.65408 | 6.434547 | 6.300542
67 | 6.5 | 4 | 5.18 | 0 | 5.5 | 0 | 2.4 | 9 | 0 | 0 | 0.02 | 0.3 | 0.1 | 4 | 4 | 20 | 1180 | 1140 | 870 | 1150 | 90 | 75.62456 | 7.993528e-21 | 68.50298 | 0.3564783 | 0.62992 | 6.476972 | 6.287476
67.9 | 7.5 | 3.1 | 4.75 | 0 | 5 | 0 | 1.4 | 10 | 0 | 0 | 0.05 | 0.2 | 0.1 | 4 | 4 | 20 | 1180 | 1140 | 870 | 1050 | 140 | 83.46757 | 8.121756e-21 | 68.26312 | 0.3555211 | 0.58396 | 7.260523 | 7.449128
61 | 4.8 | 8 | 5.49 | 0 | 7.5 | 0 | 4.4 | 8.6 | 0 | 0 | 0.01 | 0.1 | 0.1 | 4 | 4 | 20 | 1180 | 1140 | 870 | 1050 | 140 | 53.65473 | 6.243712e-21 | 68.10588 | 0.3535317 | 0.64915 | 7.292337 | 7.409808
64.9 | 5.8 | 4.8 | 5.78 | 0 | 6.8 | 0 | 3.8 | 7.5 | 0 | 0 | 0.02 | 0.5 | 0.1 | 4 | 4 | 20 | 1180 | 1140 | 870 | 1050 | 140 | 63.48307 | 6.474535e-21 | 67.86193 | 0.352418 | 0.70751 | 7.372746 | 7.159478
63.9 | 7.2 | 6.4 | 5.47 | 0 | 5.2 | 0 | 1.8 | 9.5 | 0 | 0 | 0.03 | 0.3 | 0.2 | 4 | 4 | 20 | 1180 | 1140 | 870 | 1050 | 140 | 71.53549 | 1.14339e-20 | 68.47544 | 0.3558765 | 0.65713 | 7.407318 | 7.150143
66.1 | 6 | 4.5 | 5.36 | 0 | 6 | 0 | 3 | 8.6 | 0 | 0 | 0.04 | 0.3 | 0.1 | 4 | 4 | 20 | 1180 | 1140 | 870 | 1050 | 140 | 70.02742 | 7.943699e-21 | 68.55316 | 0.3564518 | 0.65408 | 7.468513 | 7.153285
67 | 6.5 | 4 | 5.18 | 0 | 5.5 | 0 | 2.4 | 9 | 0 | 0 | 0.02 | 0.3 | 0.1 | 4 | 4 | 20 | 1180 | 1140 | 870 | 1050 | 140 | 75.62456 | 7.993528e-21 | 68.50298 | 0.3564783 | 0.62992 | 7.497207 | 7.155406
67.9 | 7.5 | 3.1 | 4.75 | 0 | 5 | 0 | 1.4 | 10 | 0 | 0 | 0.05 | 0.2 | 0.1 | 4 | 4 | 20 | 1180 | 1140 | 870 | 850 | 500 | 83.46757 | 8.121756e-21 | 68.26312 | 0.3555211 | 0.58396 | 7.838738 | 8.041293
61 | 4.8 | 8 | 5.49 | 0 | 7.5 | 0 | 4.4 | 8.6 | 0 | 0 | 0.01 | 0.1 | 0.1 | 4 | 4 | 20 | 1180 | 1140 | 870 | 850 | 500 | 53.65473 | 6.243712e-21 | 68.10588 | 0.3535317 | 0.64915 | 7.850883 | 8.030076
64.9 | 5.8 | 4.8 | 5.78 | 0 | 6.8 | 0 | 3.8 | 7.5 | 0 | 0 | 0.02 | 0.5 | 0.1 | 4 | 4 | 20 | 1180 | 1140 | 870 | 850 | 500 | 63.48307 | 6.474535e-21 | 67.86193 | 0.352418 | 0.70751 | 7.899524 | 8.054472
63.9 | 7.2 | 6.4 | 5.47 | 0 | 5.2 | 0 | 1.8 | 9.5 | 0 | 0 | 0.03 | 0.3 | 0.2 | 4 | 4 | 20 | 1180 | 1140 | 870 | 850 | 500 | 71.53549 | 1.14339e-20 | 68.47544 | 0.3558765 | 0.65713 | 7.908755 | 7.907771
66.1 | 6 | 4.5 | 5.36 | 0 | 6 | 0 | 3 | 8.6 | 0 | 0 | 0.04 | 0.3 | 0.1 | 4 | 4 | 20 | 1180 | 1140 | 870 | 850 | 500 | 70.02742 | 7.943699e-21 | 68.55316 | 0.3564518 | 0.65408 | 8.024207 | 7.91131
67 | 6.5 | 4 | 5.18 | 0 | 5.5 | 0 | 2.4 | 9 | 0 | 0 | 0.02 | 0.3 | 0.1 | 4 | 4 | 20 | 1180 | 1140 | 870 | 850 | 500 | 75.62456 | 7.993528e-21 | 68.50298 | 0.3564783 | 0.62992 | 8.084254 | 7.905599
67.9 | 7.5 | 3.1 | 4.75 | 0 | 5 | 0 | 1.4 | 10 | 0 | 0 | 0.05 | 0.2 | 0.1 | 4 | 4 | 20 | 1180 | 1140 | 870 | 950 | 240 | 83.46757 | 8.121756e-21 | 68.26312 | 0.3555211 | 0.58396 | 8.139441 | 8.134943
61 | 4.8 | 8 | 5.49 | 0 | 7.5 | 0 | 4.4 | 8.6 | 0 | 0 | 0.01 | 0.1 | 0.1 | 4 | 4 | 20 | 1180 | 1140 | 870 | 950 | 240 | 53.65473 | 6.243712e-21 | 68.10588 | 0.3535317 | 0.64915 | 8.151333 | 8.099036
64.9 | 5.8 | 4.8 | 5.78 | 0 | 6.8 | 0 | 3.8 | 7.5 | 0 | 0 | 0.02 | 0.5 | 0.1 | 4 | 4 | 20 | 1180 | 1140 | 870 | 950 | 240 | 63.48307 | 6.474535e-21 | 67.86193 | 0.352418 | 0.70751 | 8.221748 | 8.102279
63.9 | 7.2 | 6.4 | 5.47 | 0 | 5.2 | 0 | 1.8 | 9.5 | 0 | 0 | 0.03 | 0.3 | 0.2 | 4 | 4 | 20 | 1180 | 1140 | 870 | 950 | 240 | 71.53549 | 1.14339e-20 | 68.47544 | 0.3558765 | 0.65713 | 8.233238 | 8.071032
66.1 | 6 | 4.5 | 5.36 | 0 | 6 | 0 | 3 | 8.6 | 0 | 0 | 0.04 | 0.3 | 0.1 | 4 | 4 | 20 | 1180 | 1140 | 870 | 950 | 240 | 70.02742 | 7.943699e-21 | 68.55316 | 0.3564518 | 0.65408 | 8.249314 | 8.08768
67 | 6.5 | 4 | 5.18 | 0 | 5.5 | 0 | 2.4 | 9 | 0 | 0 | 0.02 | 0.3 | 0.1 | 4 | 4 | 20 | 1180 | 1140 | 870 | 950 | 240 | 75.62456 | 7.993528e-21 | 68.50298 | 0.3564783 | 0.62992 | 8.273081 | 8.088725
67.281 | 3 | 5 | 6 | 1 | 3 | 1.5 | 7 | 6 | 0.004 | 0.05 | 0.015 | 0 | 0.15 | 2 | 4 | 16 | 1307 | 1080 | 898 | 1093 | 138 | 54.58668 | 1.900012e-20 | 57.12318 | 0.3581961 | 0.69541 | 3.407842 | 3.94294
67.281 | 3 | 5 | 6 | 1 | 3 | 1.5 | 7 | 6 | 0.004 | 0.05 | 0.015 | 0 | 0.15 | 2 | 4 | 16 | 1307 | 1080 | 898 | 871 | 552 | 54.58668 | 1.900012e-20 | 57.12318 | 0.3581961 | 0.69541 | 3.558201 | 3.999182
64.896 | 3 | 7.5 | 6.5 | 1 | 3 | 0.5 | 5 | 8 | 0.004 | 0.05 | 0.05 | 0 | 0.5 | 2 | 4 | 16 | 1307 | 1080 | 898 | 1093 | 138 | 46.52361 | 1.38573e-20 | 68.44774 | 0.3558003 | 0.77561 | 3.744787 | 3.994502
62.281 | 3 | 10 | 6 | 1 | 3 | 1.5 | 7 | 6 | 0.004 | 0.05 | 0.015 | 0 | 0.15 | 2 | 4 | 16 | 1307 | 1080 | 898 | 1093 | 138 | 48.05113 | 1.188652e-20 | 68.04099 | 0.3507984 | 0.65488 | 3.756538 | 3.967569
64.046 | 3 | 7.5 | 6.2 | 0 | 5 | 1.5 | 6 | 6.5 | 0.004 | 0.05 | 0.05 | 0 | 0.15 | 2 | 4 | 16 | 1307 | 1080 | 898 | 1093 | 138 | 52.36051 | 1.073736e-20 | 66.98653 | 0.3501618 | 0.68482 | 3.763523 | 4.372688
65.081 | 3 | 7.5 | 6.2 | 0 | 5 | 1.5 | 5 | 6.5 | 0.004 | 0.05 | 0.015 | 0 | 0.15 | 2 | 4 | 16 | 1307 | 1080 | 898 | 1148 | 90 | 52.39164 | 1.404702e-20 | 67.54758 | 0.3511037 | 0.74841 | 3.835142 | 4.766534
62.281 | 3 | 10 | 6 | 1 | 3 | 1.5 | 7 | 6 | 0.004 | 0.05 | 0.015 | 0 | 0.15 | 2 | 4 | 16 | 1307 | 1080 | 898 | 1148 | 90 | 48.05113 | 1.188652e-20 | 68.04099 | 0.3507984 | 0.65488 | 3.852273 | 4.001083
64.781 | 3 | 7.5 | 6.5 | 0.5 | 3 | 1.5 | 5 | 8 | 0.004 | 0.05 | 0.015 | 0 | 0.15 | 2 | 4 | 16 | 1307 | 1080 | 898 | 1093 | 138 | 52.39164 | 1.404702e-20 | 67.54758 | 0.3511037 | 0.74841 | 3.862833 | 4.39132
65.081 | 3 | 7.5 | 6.2 | 0 | 5 | 1.5 | 5 | 6.5 | 0.004 | 0.05 | 0.015 | 0 | 0.15 | 2 | 4 | 16 | 1307 | 1080 | 898 | 982 | 276 | 54.89175 | 1.119268e-20 | 67.78902 | 0.3526588 | 0.6935 | 3.885679 | 4.463475
67.281 | 3 | 5 | 6 | 1 | 3 | 1.5 | 7 | 6 | 0.004 | 0.05 | 0.015 | 0 | 0.15 | 2 | 4 | 16 | 1307 | 1080 | 898 | 982 | 276 | 54.58668 | 1.900012e-20 | 57.12318 | 0.3581961 | 0.69541 | 3.893859 | 3.648284
64.781 | 3 | 7.5 | 6 | 1 | 3 | 1.5 | 7 | 6 | 0.004 | 0.05 | 0.015 | 0 | 0.15 | 2 | 4 | 16 | 1307 | 1080 | 898 | 982 | 276 | 51.29536 | 1.178833e-20 | 56.99072 | 0.3544009 | 0.67757 | 3.939638 | 3.919735
64.781 | 3 | 7.5 | 6 | 1 | 3 | 1.5 | 7 | 6 | 0.004 | 0.05 | 0.015 | 0 | 0.15 | 2 | 4 | 16 | 1307 | 1080 | 898 | 1148 | 90 | 51.29536 | 1.178833e-20 | 56.99072 | 0.3544009 | 0.67757 | 3.955082 | 3.841231
67.281 | 3 | 5 | 6 | 1 | 3 | 1.5 | 7 | 6 | 0.004 | 0.05 | 0.015 | 0 | 0.15 | 2 | 4 | 16 | 1307 | 1080 | 898 | 1148 | 90 | 54.58668 | 1.900012e-20 | 57.12318 | 0.3581961 | 0.69541 | 3.979682 | 3.613754
64.781 | 3 | 7.5 | 6 | 1 | 3 | 1.5 | 7 | 6 | 0.004 | 0.05 | 0.015 | 0 | 0.15 | 2 | 4 | 16 | 1307 | 1080 | 898 | 871 | 552 | 51.29536 | 1.178833e-20 | 56.99072 | 0.3544009 | 0.67757 | 3.985273 | 3.780198
64.896 | 3 | 7.5 | 6.5 | 1 | 3 | 0.5 | 5 | 8 | 0.004 | 0.05 | 0.05 | 0 | 0.5 | 2 | 4 | 16 | 1307 | 1080 | 898 | 982 | 276 | 46.52361 | 1.38573e-20 | 68.44774 | 0.3558003 | 0.77561 | 4.016383 | 3.961412
64.896 | 3 | 7.5 | 6.5 | 1 | 3 | 0.5 | 5 | 8 | 0.004 | 0.05 | 0.05 | 0 | 0.5 | 2 | 4 | 16 | 1307 | 1080 | 898 | 1148 | 90 | 46.52361 | 1.38573e-20 | 68.44774 | 0.3558003 | 0.77561 | 4.016383 | 3.935481
62.281 | 3 | 10 | 6 | 1 | 3 | 1.5 | 7 | 6 | 0.004 | 0.05 | 0.015 | 0 | 0.15 | 2 | 4 | 16 | 1307 | 1080 | 898 | 871 | 552 | 48.05113 | 1.188652e-20 | 68.04099 | 0.3507984 | 0.65488 | 4.058717 | 3.886231
62.281 | 3 | 10 | 6 | 1 | 3 | 1.5 | 7 | 6 | 0.004 | 0.05 | 0.015 | 0 | 0.15 | 2 | 4 | 16 | 1307 | 1080 | 898 | 982 | 276 | 48.05113 | 1.188652e-20 | 68.04099 | 0.3507984 | 0.65488 | 4.154185 | 3.90345
64.046 | 3 | 7.5 | 6.2 | 0 | 5 | 1.5 | 6 | 6.5 | 0.004 | 0.05 | 0.05 | 0 | 0.15 | 2 | 4 | 16 | 1307 | 1080 | 898 | 871 | 552 | 52.36051 | 1.073736e-20 | 66.98653 | 0.3501618 | 0.68482 | 4.162003 | 4.322285
65.281 | 3 | 7.5 | 6.5 | 0.5 | 3 | 1.5 | 5 | 7.5 | 0.004 | 0.05 | 0.015 | 0 | 0.15 | 2 | 4 | 16 | 1307 | 1080 | 898 | 1093 | 138 | 53.45448 | 1.352805e-20 | 67.78173 | 0.3518009 | 0.74472 | 4.171306 | 4.108136
65.281 | 3 | 7.5 | 6.5 | 0.5 | 3 | 1.5 | 5 | 7.5 | 0.004 | 0.05 | 0.015 | 0 | 0.15 | 2 | 4 | 16 | 1307 | 1080 | 898 | 982 | 276 | 53.45448 | 1.352805e-20 | 67.78173 | 0.3518009 | 0.74472 | 4.180522 | 4.318445
65.281 | 3.5 | 7.5 | 6.5 | 0.5 | 3 | 1.5 | 5 | 7 | 0.004 | 0.05 | 0.015 | 0 | 0.15 | 2 | 4 | 16 | 1307 | 1080 | 898 | 1093 | 138 | 54.02155 | 1.713935e-20 | 67.9298 | 0.3522999 | 0.74185 | 4.219508 | 4.461148
64.046 | 3 | 7.5 | 6.2 | 0 | 5 | 1.5 | 6 | 6.5 | 0.004 | 0.05 | 0.05 | 0 | 0.15 | 2 | 4 | 16 | 1307 | 1080 | 898 | 982 | 276 | 52.36051 | 1.073736e-20 | 66.98653 | 0.3501618 | 0.68482 | 4.252772 | 4.153984
63.081 | 3 | 7.5 | 6.2 | 0 | 5 | 1.5 | 7 | 6.5 | 0.004 | 0.05 | 0.015 | 0 | 0.15 | 2 | 4 | 16 | 1307 | 1080 | 898 | 1148 | 90 | 49.29066 | 1.15326e-20 | 66.39649 | 0.3489854 | 0.67409 | 4.308111 | 4.459207
65.281 | 3 | 7.5 | 6.5 | 0.5 | 3 | 1.5 | 5 | 7.5 | 0.004 | 0.05 | 0.015 | 0 | 0.15 | 2 | 4 | 16 | 1307 | 1080 | 898 | 871 | 552 | 53.45448 | 1.352805e-20 | 67.78173 | 0.3518009 | 0.74472 | 4.337291 | 4.251598
63.081 | 3 | 7.5 | 6.2 | 0 | 5 | 1.5 | 7 | 6.5 | 0.004 | 0.05 | 0.015 | 0 | 0.15 | 2 | 4 | 16 | 1307 | 1080 | 898 | 982 | 276 | 49.29066 | 1.15326e-20 | 66.39649 | 0.3489854 | 0.67409 | 4.387014 | 4.48307
64.781 | 3 | 7.5 | 6.5 | 0.5 | 3 | 1.5 | 5 | 8 | 0.004 | 0.05 | 0.015 | 0 | 0.15 | 2 | 4 | 16 | 1307 | 1080 | 898 | 982 | 276 | 52.39164 | 1.404702e-20 | 67.54758 | 0.3511037 | 0.74841 | 4.426044 | 4.206704
65.281 | 3.5 | 7.5 | 6.5 | 0.5 | 3 | 1.5 | 5 | 7 | 0.004 | 0.05 | 0.015 | 0 | 0.15 | 2 | 4 | 16 | 1307 | 1080 | 898 | 871 | 552 | 54.02155 | 1.713935e-20 | 67.9298 | 0.3522999 | 0.74185 | 4.434382 | 4.475681
65.281 | 3.5 | 7.5 | 6.5 | 0.5 | 3 | 1.5 | 5 | 7 | 0.004 | 0.05 | 0.015 | 0 | 0.15 | 2 | 4 | 16 | 1307 | 1080 | 898 | 982 | 276 | 54.02155 | 1.713935e-20 | 67.9298 | 0.3522999 | 0.74185 | 4.449685 | 4.361569
64.046 | 3 | 7.5 | 6.2 | 0 | 5 | 1.5 | 6 | 6.5 | 0.004 | 0.05 | 0.05 | 0 | 0.15 | 2 | 4 | 16 | 1307 | 1080 | 898 | 1148 | 90 | 52.36051 | 1.073736e-20 | 66.98653 | 0.3501618 | 0.68482 | 4.57368 | 4.210224
63.081 | 3 | 7.5 | 6.2 | 0 | 5 | 1.5 | 7 | 6.5 | 0.004 | 0.05 | 0.015 | 0 | 0.15 | 2 | 4 | 16 | 1307 | 1080 | 898 | 1093 | 138 | 49.29066 | 1.15326e-20 | 66.39649 | 0.3489854 | 0.67409 | 4.589041 | 4.200723
64.281 | 4.5 | 7.5 | 6.5 | 0.5 | 3 | 1.5 | 5 | 7 | 0.004 | 0.05 | 0.015 | 0 | 0.15 | 2 | 4 | 16 | 1307 | 1080 | 898 | 1093 | 138 | 53.16273 | 3.06052e-20 | 67.72571 | 0.3517931 | 0.7434 | 4.611152 | 4.936216
64.781 | 3 | 7.5 | 6.5 | 0.5 | 3 | 1.5 | 5 | 8 | 0.004 | 0.05 | 0.015 | 0 | 0.15 | 2 | 4 | 16 | 1307 | 1080 | 898 | 871 | 552 | 52.39164 | 1.404702e-20 | 67.54758 | 0.3511037 | 0.74841 | 4.643429 | 4.318061
65.281 | 3.5 | 7.5 | 6.5 | 0.5 | 3 | 1.5 | 5 | 7 | 0.004 | 0.05 | 0.015 | 0 | 0.15 | 2 | 4 | 16 | 1307 | 1080 | 898 | 1148 | 90 | 54.02155 | 1.713935e-20 | 67.9298 | 0.3522999 | 0.74185 | 4.730039 | 4.622517
63.081 | 3 | 7.5 | 6.2 | 0 | 5 | 1.5 | 7 | 6.5 | 0.004 | 0.05 | 0.015 | 0 | 0.15 | 2 | 4 | 16 | 1307 | 1080 | 898 | 871 | 552 | 49.29066 | 1.15326e-20 | 66.39649 | 0.3489854 | 0.67409 | 4.738827 | 4.409736
64.281 | 4.5 | 7.5 | 6.5 | 0.5 | 3 | 1.5 | 5 | 7 | 0.004 | 0.05 | 0.015 | 0 | 0.15 | 2 | 4 | 16 | 1307 | 1080 | 898 | 982 | 276 | 53.16273 | 3.06052e-20 | 67.72571 | 0.3517931 | 0.7434 | 4.749271 | 4.765012
64.781 | 3 | 7.5 | 6.5 | 0.5 | 3 | 1.5 | 5 | 8 | 0.004 | 0.05 | 0.015 | 0 | 0.15 | 2 | 4 | 16 | 1307 | 1080 | 898 | 1148 | 90 | 52.39164 | 1.404702e-20 | 67.54758 | 0.3511037 | 0.74841 | 4.799091 | 4.33691
65.281 | 3 | 7.5 | 6.5 | 0.5 | 3 | 1.5 | 5 | 7.5 | 0.004 | 0.05 | 0.015 | 0 | 0.15 | 2 | 4 | 16 | 1307 | 1080 | 898 | 1148 | 90 | 53.45448 | 1.352805e-20 | 67.78173 | 0.3518009 | 0.74472 | 4.964242 | 4.309618
64.281 | 4.5 | 7.5 | 6.5 | 0.5 | 3 | 1.5 | 5 | 7 | 0.004 | 0.05 | 0.015 | 0 | 0.15 | 2 | 4 | 16 | 1307 | 1080 | 898 | 871 | 552 | 53.16273 | 3.06052e-20 | 67.72571 | 0.3517931 | 0.7434 | 4.99315 | 4.953506
63.781 | 5.5 | 7.5 | 6.5 | 0 | 3 | 1.5 | 5 | 7 | 0.004 | 0.05 | 0.015 | 0 | 0.15 | 2 | 4 | 16 | 1307 | 1080 | 898 | 1093 | 138 | 54.77751 | 3.570515e-20 | 67.46077 | 0.3520579 | 0.72491 | 5.035003 | 5.299395
63.781 | 5.5 | 7.5 | 6.5 | 0 | 3 | 1.5 | 5 | 7 | 0.004 | 0.05 | 0.015 | 0 | 0.15 | 2 | 4 | 16 | 1307 | 1080 | 898 | 982 | 276 | 54.77751 | 3.570515e-20 | 67.46077 | 0.3520579 | 0.72491 | 5.067016 | 4.984907
63.781 | 5.5 | 7.5 | 6.5 | 0 | 3 | 1.5 | 5 | 7 | 0.004 | 0.05 | 0.015 | 0 | 0.15 | 2 | 4 | 16 | 1307 | 1080 | 898 | 1148 | 90 | 54.77751 | 3.570515e-20 | 67.46077 | 0.3520579 | 0.72491 | 5.394082 | 5.011768
64.281 | 4.5 | 7.5 | 6.5 | 0.5 | 3 | 1.5 | 5 | 7 | 0.004 | 0.05 | 0.015 | 0 | 0.15 | 2 | 4 | 16 | 1307 | 1080 | 898 | 1148 | 90 | 53.16273 | 3.06052e-20 | 67.72571 | 0.3517931 | 0.7434 | 5.50655 | 4.725674
63.781 | 5.5 | 7.5 | 6.5 | 0 | 3 | 1.5 | 5 | 7 | 0.004 | 0.05 | 0.015 | 0 | 0.15 | 2 | 4 | 16 | 1307 | 1080 | 898 | 871 | 552 | 54.77751 | 3.570515e-20 | 67.46077 | 0.3520579 | 0.72491 | 5.549854 | 5.010373
66.8 | 0 | 5 | 5.4 | 0 | 6.9 | 2 | 7.9 | 5.9 | 0 | 0 | 0 | 0 | 0.1 | 4 | 4 | 20 | 1310 | 1080 | 704 | 1800 | 248.4 | 56.05652 | 1.408103e-25 | 70.6529 | 0.3459309 | 0.67363 | 4.677491 | 5.123157
63.2 | 2.9 | 10 | 5.5 | 0 | 4.9 | 2 | 7.5 | 3.9 | 0 | 0 | 0 | 0 | 0.1 | 4 | 4 | 20 | 1310 | 1080 | 704 | 1800 | 248.4 | 58.35013 | 6.529395e-25 | 69.13912 | 0.3327278 | 0.58639 | 5.104126 | 5.295795
61.4 | 2.9 | 9.9 | 5.8 | 0 | 6.9 | 2 | 7.1 | 3.9 | 0 | 0 | 0 | 0 | 0.1 | 4 | 4 | 20 | 1310 | 1080 | 704 | 1800 | 248.4 | 52.07978 | 5.583388e-25 | 65.38313 | 0.3136519 | 0.6047 | 5.391808 | 5.509262
59.5 | 3 | 10 | 5.5 | 0 | 6 | 2 | 7 | 6.9 | 0 | 0 | 0 | 0 | 0.1 | 4 | 4 | 20 | 1310 | 1080 | 704 | 1800 | 248.4 | 49.21729 | 6.184873e-25 | 70.2845 | 0.3428455 | 0.64612 | 5.603962 | 5.59075
59 | 4 | 10 | 5.5 | 0 | 3.5 | 0 | 7 | 10.9 | 0 | 0 | 0 | 0 | 0.1 | 4 | 4 | 20 | 1310 | 1080 | 704 | 1800 | 248.4 | 42.72133 | 5.78146e-25 | 58.24088 | 0.3517858 | 0.67839 | 5.609105 | 5.948671
59.1 | 3.1 | 10 | 5.5 | 0 | 8.1 | 1 | 7 | 6.1 | 0 | 0 | 0 | 0 | 0.1 | 4 | 4 | 20 | 1310 | 1080 | 704 | 1800 | 248.4 | 45.46461 | 3.864362e-25 | 69.74004 | 0.3390341 | 0.65729 | 5.612398 | 5.603822
60.3 | 5.1 | 10 | 5.5 | 0 | 3.8 | 1 | 6.8 | 7.4 | 0 | 0 | 0 | 0 | 0.1 | 4 | 4 | 20 | 1310 | 1080 | 704 | 1800 | 248.4 | 53.28143 | 9.544587e-25 | 70.91079 | 0.3467613 | 0.64768 | 5.622934 | 5.566129
59.2 | 3 | 10 | 5.4 | 0 | 7 | 2.1 | 7 | 6.2 | 0 | 0 | 0 | 0 | 0.1 | 4 | 4 | 20 | 1310 | 1080 | 704 | 1800 | 248.4 | 49.11549 | 5.460421e-25 | 70.13514 | 0.3412685 | 0.63703 | 5.701112 | 5.497811
59.3 | 3.1 | 10 | 5.6 | 0 | 4 | 2 | 5 | 10.9 | 0 | 0 | 0 | 0 | 0.1 | 4 | 4 | 20 | 1310 | 1080 | 704 | 1800 | 248.4 | 50.9116 | 1.393927e-24 | 70.04717 | 0.344272 | 0.68471 | 5.76707 | 5.932583
59.2 | 3.1 | 10 | 5.6 | 0 | 6 | 2 | 5 | 9 | 0 | 0 | 0 | 0 | 0.1 | 4 | 4 | 20 | 1310 | 1080 | 704 | 1800 | 248.4 | 49.27483 | 8.899523e-25 | 67.21106 | 0.3295861 | 0.64565 | 6.008322 | 5.676933
63.1235 | 2.7 | 8 | 5.5 | 0.5 | 6.2 | 0.5 | 6.1 | 7.2 | 0.022 | 0.0045 | 0 | 0 | 0.15 | 2 | 4 | 20 | 1310 | 1145 | 870 | 950 | 250 | 47.26873 | 4.956963e-21 | 69.58287 | 0.3596822 | 0.63496 | 6.741701 | 6.97628
60.0695 | 3 | 9.5 | 5.6 | 0.6 | 6.4 | 0.6 | 6.5 | 7.5 | 0.025 | 0.0055 | 0 | 0 | 0.2 | 2 | 4 | 20 | 1310 | 1145 | 870 | 950 | 250 | 41.43963 | 5.049749e-21 | 68.76718 | 0.3549761 | 0.64621 | 6.779922 | 6.974492
57.9135 | 3.2 | 10 | 5.8 | 0.9 | 6.6 | 0.7 | 6.8 | 7.8 | 0.03 | 0.0065 | 0 | 0 | 0.25 | 2 | 4 | 20 | 1310 | 1145 | 870 | 950 | 250 | 36.02237 | 4.426682e-21 | 66.82203 | 0.3434437 | 0.69106 | 6.796824 | 6.989199
60.67 | 3 | 9.5 | 5.7 | 0.6 | 6.5 | 0.6 | 6.5 | 6.7 | 0.025 | 0.005 | 0 | 0 | 0.2 | 2 | 4 | 20 | 1310 | 1145 | 870 | 950 | 250 | 42.63334 | 5.055987e-21 | 69.06028 | 0.3555752 | 0.64873 | 6.822197 | 6.832974
59.27 | 3 | 9.5 | 5.6 | 0.6 | 6.5 | 0.6 | 6.5 | 8.2 | 0.025 | 0.005 | 0 | 0 | 0.2 | 2 | 4 | 20 | 1310 | 1145 | 870 | 950 | 250 | 39.48597 | 4.822001e-21 | 68.17049 | 0.3525189 | 0.65629 | 6.853299 | 6.845162
60.72 | 2.9 | 9.7 | 5.65 | 1 | 6.4 | 0.6 | 6.4 | 6.5 | 0.03 | 0 | 0 | 0 | 0.1 | 2 | 4 | 20 | 1310 | 1145 | 870 | 950 | 250 | 41.98055 | 5.317761e-21 | 58.66699 | 0.3594839 | 0.65795 | 6.925595 | 6.808869
64.5235 | 2.5 | 7.8 | 5.3 | 0.4 | 6 | 0.5 | 5.8 | 7 | 0.022 | 0.0045 | 0 | 0 | 0.15 | 2 | 4 | 20 | 1310 | 1145 | 870 | 950 | 200 | 52.99904 | 4.133695e-21 | 69.76865 | 0.3605319 | 0.59838 | 7.59589 | 7.694503
63.1235 | 2.7 | 8 | 5.5 | 0.5 | 6.2 | 0.5 | 6.1 | 7.2 | 0.022 | 0.0045 | 0 | 0 | 0.15 | 2 | 4 | 20 | 1310 | 1145 | 870 | 950 | 200 | 47.26873 | 4.956963e-21 | 69.58287 | 0.3596822 | 0.63496 | 7.667626 | 7.708046
60.67 | 3 | 9.5 | 5.7 | 0.6 | 6.5 | 0.6 | 6.5 | 6.7 | 0.025 | 0.005 | 0 | 0 | 0.2 | 2 | 4 | 20 | 1310 | 1145 | 870 | 950 | 200 | 42.63334 | 5.055987e-21 | 69.06028 | 0.3555752 | 0.64873 | 7.697575 | 7.762649
57.4135 | 3.2 | 10 | 6 | 1 | 6.6 | 0.7 | 7 | 7.8 | 0.03 | 0.0065 | 0 | 0 | 0.25 | 2 | 4 | 20 | 1310 | 1145 | 870 | 950 | 200 | 34.00666 | 4.059691e-21 | 65.60186 | 0.3364499 | 0.71988 | 7.718685 | 7.783242
59.27 | 3 | 9.5 | 5.6 | 0.6 | 6.5 | 0.6 | 6.5 | 8.2 | 0.025 | 0.005 | 0 | 0 | 0.2 | 2 | 4 | 20 | 1310 | 1145 | 870 | 950 | 200 | 39.48597 | 4.822001e-21 | 68.17049 | 0.3525189 | 0.65629 | 7.731931 | 7.765635
60.0695 | 3 | 9.5 | 5.6 | 0.6 | 6.4 | 0.6 | 6.5 | 7.5 | 0.025 | 0.0055 | 0 | 0 | 0.2 | 2 | 4 | 20 | 1310 | 1145 | 870 | 950 | 200 | 41.43963 | 5.049749e-21 | 68.76718 | 0.3549761 | 0.64621 | 7.778211 | 7.778705
60.72 | 2.9 | 9.7 | 5.65 | 1 | 6.4 | 0.6 | 6.4 | 6.5 | 0.03 | 0 | 0 | 0 | 0.1 | 2 | 4 | 20 | 1310 | 1145 | 870 | 950 | 190 | 41.98055 | 5.317761e-21 | 58.66699 | 0.3594839 | 0.65795 | 7.798933 | 7.752194
57.9135 | 3.2 | 10 | 5.8 | 0.9 | 6.6 | 0.7 | 6.8 | 7.8 | 0.03 | 0.0065 | 0 | 0 | 0.25 | 2 | 4 | 20 | 1310 | 1145 | 870 | 950 | 200 | 36.02237 | 4.426682e-21 | 66.82203 | 0.3434437 | 0.69106 | 7.810758 | 7.724779
64.5235 | 2.5 | 7.8 | 5.3 | 0.4 | 6 | 0.5 | 5.8 | 7 | 0.022 | 0.0045 | 0 | 0 | 0.15 | 2 | 4 | 20 | 1310 | 1145 | 870 | 950 | 165 | 52.99904 | 4.133695e-21 | 69.76865 | 0.3605319 | 0.59838 | 8.213382 | 8.729215
57.4135 | 3.2 | 10 | 6 | 1 | 6.6 | 0.7 | 7 | 7.8 | 0.03 | 0.0065 | 0 | 0 | 0.25 | 2 | 4 | 20 | 1310 | 1145 | 870 | 950 | 165 | 34.00666 | 4.059691e-21 | 65.60186 | 0.3364499 | 0.71988 | 8.396155 | 8.584874
60.72 | 2.9 | 9.7 | 5.65 | 1 | 6.4 | 0.6 | 6.4 | 6.5 | 0.03 | 0 | 0 | 0 | 0.1 | 2 | 4 | 20 | 1310 | 1145 | 870 | 950 | 165 | 41.98055 | 5.317761e-21 | 58.66699 | 0.3594839 | 0.65795 | 8.468003 | 8.669572
59.27 | 3 | 9.5 | 5.6 | 0.6 | 6.5 | 0.6 | 6.5 | 8.2 | 0.025 | 0.005 | 0 | 0 | 0.2 | 2 | 4 | 20 | 1310 | 1145 | 870 | 950 | 165 | 39.48597 | 4.822001e-21 | 68.17049 | 0.3525189 | 0.65629 | 8.525161 | 8.745638
60.67 | 3 | 9.5 | 5.7 | 0.6 | 6.5 | 0.6 | 6.5 | 6.7 | 0.025 | 0.005 | 0 | 0 | 0.2 | 2 | 4 | 20 | 1310 | 1145 | 870 | 950 | 165 | 42.63334 | 5.055987e-21 | 69.06028 | 0.3555752 | 0.64873 | 8.55256 | 8.676565
63.1235 | 2.7 | 8 | 5.5 | 0.5 | 6.2 | 0.5 | 6.1 | 7.2 | 0.022 | 0.0045 | 0 | 0 | 0.15 | 2 | 4 | 20 | 1310 | 1145 | 870 | 950 | 165 | 47.26873 | 4.956963e-21 | 69.58287 | 0.3596822 | 0.63496 | 8.707814 | 8.432948
60.0695 | 3 | 9.5 | 5.6 | 0.6 | 6.4 | 0.6 | 6.5 | 7.5 | 0.025 | 0.0055 | 0 | 0 | 0.2 | 2 | 4 | 20 | 1310 | 1145 | 870 | 950 | 165 | 41.43963 | 5.049749e-21 | 68.76718 | 0.3549761 | 0.64621 | 8.826881 | 8.52919
59.885 | 0 | 10 | 5 | 2 | 12 | 0 | 9 | 0 | 0.1 | 0.015 | 0 | 0 | 2 | 4 | 4 | 32 | 1204 | 1080 | 870 | 1093 | 138 | 37.57657 | 1.746192e-21 | 68.76902 | 0.3464956 | 0.62058 | 3.401197 | 4.075985
59.885 | 0 | 10 | 5 | 2 | 12 | 0 | 9 | 0 | 0.1 | 0.015 | 0 | 0 | 2 | 4 | 4 | 32 | 1204 | 1080 | 870 | 1093 | 124.2 | 37.57657 | 1.746192e-21 | 68.76902 | 0.3464956 | 0.62058 | 3.951244 | 4.066655
59.885 | 0 | 10 | 5 | 2 | 12 | 0 | 9 | 0 | 0.1 | 0.015 | 0 | 0 | 2 | 4 | 4 | 32 | 1204 | 1080 | 870 | 982 | 248.4 | 37.57657 | 1.746192e-21 | 68.76902 | 0.3464956 | 0.62058 | 4.51086 | 4.146658
59.885 | 0 | 10 | 5 | 2 | 12 | 0 | 9 | 0 | 0.1 | 0.015 | 0 | 0 | 2 | 4 | 4 | 32 | 1204 | 1080 | 870 | 871 | 517.5 | 37.57657 | 1.746192e-21 | 68.76902 | 0.3464956 | 0.62058 | 4.65396 | 4.388571
60.2 | 0 | 5 | 5.6 | 1 | 8 | 0.6 | 8 | 6 | 0 | 0 | 0 | 0 | 0 | 4 | 4 | 20 | 1180 | 1140 | 870 | 1100 | 120 | 36.92261 | 1.832344e-21 | 64.47402 | 0.3424928 | 0.80438 | 5.111988 | 5.378073
60.2 | 0 | 5 | 5.6 | 1 | 8 | 0.6 | 8 | 6 | 0 | 0 | 0 | 0 | 0 | 4 | 4 | 20 | 1180 | 1140 | 870 | 1050 | 140 | 36.92261 | 1.832344e-21 | 64.47402 | 0.3424928 | 0.80438 | 5.598422 | 5.534293
61.6 | 3 | 8 | 6.2 | 0 | 5 | 2 | 7 | 7 | 0 | 0 | 0 | 0 | 0.2 | 4 | 4 | 20 | 1180 | 1140 | 870 | 1100 | 120 | 48.47523 | 6.765512e-21 | 67.09243 | 0.3483545 | 0.68262 | 5.765191 | 6.059943
61.7 | 3 | 9 | 5.6 | 1 | 6 | 0.6 | 6.5 | 6.5 | 0 | 0 | 0 | 0 | 0.1 | 4 | 4 | 20 | 1180 | 1140 | 870 | 1100 | 120 | 43.26401 | 4.999393e-21 | 69.58894 | 0.3567673 | 0.65614 | 5.932245 | 6.179546
60.2 | 0 | 5 | 5.6 | 1 | 8 | 0.6 | 8 | 6 | 0 | 0 | 0 | 0 | 0 | 4 | 4 | 20 | 1180 | 1140 | 870 | 950 | 240 | 36.92261 | 1.832344e-21 | 64.47402 | 0.3424928 | 0.80438 | 5.940171 | 5.973725
61.6 | 3 | 8 | 6.2 | 0 | 5 | 2 | 7 | 7 | 0 | 0 | 0 | 0 | 0.2 | 4 | 4 | 20 | 1180 | 1140 | 870 | 1150 | 90 | 48.47523 | 6.765512e-21 | 67.09243 | 0.3483545 | 0.68262 | 5.958425 | 5.602139
61.6 | 3 | 8 | 6.2 | 0 | 5 | 2 | 7 | 7 | 0 | 0 | 0 | 0 | 0.2 | 4 | 4 | 20 | 1180 | 1140 | 870 | 1050 | 140 | 48.47523 | 6.765512e-21 | 67.09243 | 0.3483545 | 0.68262 | 6.030685 | 6.253107
61.7 | 3 | 9 | 5.6 | 1 | 6 | 0.6 | 6.5 | 6.5 | 0 | 0 | 0 | 0 | 0.1 | 4 | 4 | 20 | 1180 | 1140 | 870 | 1150 | 90 | 43.26401 | 4.999393e-21 | 69.58894 | 0.3567673 | 0.65614 | 6.075346 | 5.811396
60.2 | 0 | 5 | 5.6 | 1 | 8 | 0.6 | 8 | 6 | 0 | 0 | 0 | 0 | 0 | 4 | 4 | 20 | 1180 | 1140 | 870 | 850 | 500 | 36.92261 | 1.832344e-21 | 64.47402 | 0.3424928 | 0.80438 | 6.109248 | 6.20172
61.7 | 3 | 9 | 5.6 | 1 | 6 | 0.6 | 6.5 | 6.5 | 0 | 0 | 0 | 0 | 0.1 | 4 | 4 | 20 | 1180 | 1140 | 870 | 1050 | 140 | 43.26401 | 4.999393e-21 | 69.58894 | 0.3567673 | 0.65614 | 6.148468 | 6.384663
61.6 | 3 | 8 | 6.2 | 0 | 5 | 2 | 7 | 7 | 0 | 0 | 0 | 0 | 0.2 | 4 | 4 | 20 | 1180 | 1140 | 870 | 850 | 500 | 48.47523 | 6.765512e-21 | 67.09243 | 0.3483545 | 0.68262 | 6.690842 | 6.753623
61.6 | 3 | 8 | 6.2 | 0 | 5 | 2 | 7 | 7 | 0 | 0 | 0 | 0 | 0.2 | 4 | 4 | 20 | 1180 | 1140 | 870 | 950 | 240 | 48.47523 | 6.765512e-21 | 67.09243 | 0.3483545 | 0.68262 | 6.729824 | 6.444505
61.7 | 3 | 9 | 5.6 | 1 | 6 | 0.6 | 6.5 | 6.5 | 0 | 0 | 0 | 0 | 0.1 | 4 | 4 | 20 | 1180 | 1140 | 870 | 850 | 500 | 43.26401 | 4.999393e-21 | 69.58894 | 0.3567673 | 0.65614 | 6.821107 | 7.029672
61.7 | 3 | 9 | 5.6 | 1 | 6 | 0.6 | 6.5 | 6.5 | 0 | 0 | 0 | 0 | 0.1 | 4 | 4 | 20 | 1180 | 1140 | 870 | 950 | 240 | 43.26401 | 4.999393e-21 | 69.58894 | 0.3567673 | 0.65614 | 6.859615 | 6.496522