## Sheet1
| Ni_wt | Re_wt | Co_wt | Al_wt | Ti_wt | W_wt | Mo_wt | Cr_wt | Ta_wt | C_wt | B_wt | Y_wt | Nb_wt | Hf_wt | solution_treatment_time | 1st_step_aging_treatment_time | 2nd_step_aging_treatment_time | solution_treatment_temperature | 1st_step_aging_treatment_temperature | 2nd_step_aging_treatment_temperature | temperature | applied_Stress | τ | DL | G | L | Ni3Al_fraction | 真实值 | 预测值 | 还原后的真实值 | 还原后的预测值
0 | 67.9 | 7.5 | 3.1 | 4.75 | 0 | 5 | 0 | 1.4 | 10 | 0 | 0 | 0.05 | 0.2 | 0.1 | 4 | 4 | 20 | 1180 | 1140 | 870 | 1200 | 70 | 83.46757 | 8.121756e-21 | 68.26312 | 0.3555211 | 0.58396 | 5.117994 | 5.369492 | 167 | 214.7537
1 | 61 | 4.8 | 8 | 5.49 | 0 | 7.5 | 0 | 4.4 | 8.6 | 0 | 0 | 0.01 | 0.1 | 0.1 | 4 | 4 | 20 | 1180 | 1140 | 870 | 1200 | 70 | 53.65473 | 6.243712e-21 | 68.10588 | 0.3535317 | 0.64915 | 5.204007 | 5.390137 | 182 | 219.2334
2 | 64.9 | 5.8 | 4.8 | 5.78 | 0 | 6.8 | 0 | 3.8 | 7.5 | 0 | 0 | 0.02 | 0.5 | 0.1 | 4 | 4 | 20 | 1180 | 1140 | 870 | 1200 | 70 | 63.48307 | 6.474535e-21 | 67.86193 | 0.352418 | 0.70751 | 5.361292 | 5.497955 | 213 | 244.1921
3 | 63.9 | 7.2 | 6.4 | 5.47 | 0 | 5.2 | 0 | 1.8 | 9.5 | 0 | 0 | 0.03 | 0.3 | 0.2 | 4 | 4 | 20 | 1180 | 1140 | 870 | 1200 | 70 | 71.53549 | 1.14339e-20 | 68.47544 | 0.3558765 | 0.65713 | 5.446737 | 5.511803 | 232 | 247.5971
4 | 66.1 | 6 | 4.5 | 5.36 | 0 | 6 | 0 | 3 | 8.6 | 0 | 0 | 0.04 | 0.3 | 0.1 | 4 | 4 | 20 | 1180 | 1140 | 870 | 1200 | 70 | 70.02742 | 7.943699e-21 | 68.55316 | 0.3564518 | 0.65408 | 5.56452 | 5.461273 | 261 | 235.3969
5 | 67 | 6.5 | 4 | 5.18 | 0 | 5.5 | 0 | 2.4 | 9 | 0 | 0 | 0.02 | 0.3 | 0.1 | 4 | 4 | 20 | 1180 | 1140 | 870 | 1200 | 70 | 75.62456 | 7.993528e-21 | 68.50298 | 0.3564783 | 0.62992 | 5.638355 | 5.49498 | 281 | 243.4666
6 | 67.9 | 7.5 | 3.1 | 4.75 | 0 | 5 | 0 | 1.4 | 10 | 0 | 0 | 0.05 | 0.2 | 0.1 | 4 | 4 | 20 | 1180 | 1140 | 870 | 1150 | 90 | 83.46757 | 8.121756e-21 | 68.26312 | 0.3555211 | 0.58396 | 6.159095 | 5.85955 | 473 | 350.5665
7 | 61 | 4.8 | 8 | 5.49 | 0 | 7.5 | 0 | 4.4 | 8.6 | 0 | 0 | 0.01 | 0.1 | 0.1 | 4 | 4 | 20 | 1180 | 1140 | 870 | 1150 | 90 | 53.65473 | 6.243712e-21 | 68.10588 | 0.3535317 | 0.64915 | 6.184149 | 5.89238 | 485 | 362.2664
8 | 67.9 | 7.5 | 3.1 | 4.75 | 0 | 5 | 0 | 1.4 | 10 | 0 | 0 | 0.05 | 0.2 | 0.1 | 4 | 4 | 20 | 1180 | 1140 | 870 | 1100 | 120 | 83.46757 | 8.121756e-21 | 68.26312 | 0.3555211 | 0.58396 | 6.188264 | 6.587372 | 487 | 725.8706
9 | 61 | 4.8 | 8 | 5.49 | 0 | 7.5 | 0 | 4.4 | 8.6 | 0 | 0 | 0.01 | 0.1 | 0.1 | 4 | 4 | 20 | 1180 | 1140 | 870 | 1100 | 120 | 53.65473 | 6.243712e-21 | 68.10588 | 0.3535317 | 0.64915 | 6.2106 | 6.62075 | 498 | 750.5081
10 | 64.9 | 5.8 | 4.8 | 5.78 | 0 | 6.8 | 0 | 3.8 | 7.5 | 0 | 0 | 0.02 | 0.5 | 0.1 | 4 | 4 | 20 | 1180 | 1140 | 870 | 1100 | 120 | 63.48307 | 6.474535e-21 | 67.86193 | 0.352418 | 0.70751 | 6.349139 | 6.732307 | 572 | 839.0812
11 | 63.9 | 7.2 | 6.4 | 5.47 | 0 | 5.2 | 0 | 1.8 | 9.5 | 0 | 0 | 0.03 | 0.3 | 0.2 | 4 | 4 | 20 | 1180 | 1140 | 870 | 1100 | 120 | 71.53549 | 1.14339e-20 | 68.47544 | 0.3558765 | 0.65713 | 6.368187 | 6.759445 | 583 | 862.1637
12 | 66.1 | 6 | 4.5 | 5.36 | 0 | 6 | 0 | 3 | 8.6 | 0 | 0 | 0.04 | 0.3 | 0.1 | 4 | 4 | 20 | 1180 | 1140 | 870 | 1100 | 120 | 70.02742 | 7.943699e-21 | 68.55316 | 0.3564518 | 0.65408 | 6.369901 | 6.820007 | 584 | 915.9917
13 | 63.9 | 7.2 | 6.4 | 5.47 | 0 | 5.2 | 0 | 1.8 | 9.5 | 0 | 0 | 0.03 | 0.3 | 0.2 | 4 | 4 | 20 | 1180 | 1140 | 870 | 1150 | 90 | 71.53549 | 1.14339e-20 | 68.47544 | 0.3558765 | 0.65713 | 6.380123 | 6.039673 | 590 | 419.7557
14 | 67 | 6.5 | 4 | 5.18 | 0 | 5.5 | 0 | 2.4 | 9 | 0 | 0 | 0.02 | 0.3 | 0.1 | 4 | 4 | 20 | 1180 | 1140 | 870 | 1100 | 120 | 75.62456 | 7.993528e-21 | 68.50298 | 0.3564783 | 0.62992 | 6.383507 | 6.865753 | 592 | 958.8678
15 | 64.9 | 5.8 | 4.8 | 5.78 | 0 | 6.8 | 0 | 3.8 | 7.5 | 0 | 0 | 0.02 | 0.5 | 0.1 | 4 | 4 | 20 | 1180 | 1140 | 870 | 1150 | 90 | 63.48307 | 6.474535e-21 | 67.86193 | 0.352418 | 0.70751 | 6.385194 | 6.007706 | 593 | 406.5495
16 | 66.1 | 6 | 4.5 | 5.36 | 0 | 6 | 0 | 3 | 8.6 | 0 | 0 | 0.04 | 0.3 | 0.1 | 4 | 4 | 20 | 1180 | 1140 | 870 | 1150 | 90 | 70.02742 | 7.943699e-21 | 68.55316 | 0.3564518 | 0.65408 | 6.434547 | 6.096268 | 623 | 444.1968
17 | 67 | 6.5 | 4 | 5.18 | 0 | 5.5 | 0 | 2.4 | 9 | 0 | 0 | 0.02 | 0.3 | 0.1 | 4 | 4 | 20 | 1180 | 1140 | 870 | 1150 | 90 | 75.62456 | 7.993528e-21 | 68.50298 | 0.3564783 | 0.62992 | 6.476972 | 6.136246 | 650 | 462.3147
18 | 67.9 | 7.5 | 3.1 | 4.75 | 0 | 5 | 0 | 1.4 | 10 | 0 | 0 | 0.05 | 0.2 | 0.1 | 4 | 4 | 20 | 1180 | 1140 | 870 | 1050 | 140 | 83.46757 | 8.121756e-21 | 68.26312 | 0.3555211 | 0.58396 | 7.260523 | 7.133438 | 1423 | 1253.178
19 | 61 | 4.8 | 8 | 5.49 | 0 | 7.5 | 0 | 4.4 | 8.6 | 0 | 0 | 0.01 | 0.1 | 0.1 | 4 | 4 | 20 | 1180 | 1140 | 870 | 1050 | 140 | 53.65473 | 6.243712e-21 | 68.10588 | 0.3535317 | 0.64915 | 7.292337 | 7.164917 | 1469 | 1293.254
20 | 64.9 | 5.8 | 4.8 | 5.78 | 0 | 6.8 | 0 | 3.8 | 7.5 | 0 | 0 | 0.02 | 0.5 | 0.1 | 4 | 4 | 20 | 1180 | 1140 | 870 | 1050 | 140 | 63.48307 | 6.474535e-21 | 67.86193 | 0.352418 | 0.70751 | 7.372746 | 7.27755 | 1592 | 1447.437
21 | 63.9 | 7.2 | 6.4 | 5.47 | 0 | 5.2 | 0 | 1.8 | 9.5 | 0 | 0 | 0.03 | 0.3 | 0.2 | 4 | 4 | 20 | 1180 | 1140 | 870 | 1050 | 140 | 71.53549 | 1.14339e-20 | 68.47544 | 0.3558765 | 0.65713 | 7.407318 | 7.301577 | 1648 | 1482.636
22 | 66.1 | 6 | 4.5 | 5.36 | 0 | 6 | 0 | 3 | 8.6 | 0 | 0 | 0.04 | 0.3 | 0.1 | 4 | 4 | 20 | 1180 | 1140 | 870 | 1050 | 140 | 70.02742 | 7.943699e-21 | 68.55316 | 0.3564518 | 0.65408 | 7.468513 | 7.362669 | 1752 | 1576.037
23 | 67 | 6.5 | 4 | 5.18 | 0 | 5.5 | 0 | 2.4 | 9 | 0 | 0 | 0.02 | 0.3 | 0.1 | 4 | 4 | 20 | 1180 | 1140 | 870 | 1050 | 140 | 75.62456 | 7.993528e-21 | 68.50298 | 0.3564783 | 0.62992 | 7.497207 | 7.405405 | 1803 | 1644.851
24 | 67.9 | 7.5 | 3.1 | 4.75 | 0 | 5 | 0 | 1.4 | 10 | 0 | 0 | 0.05 | 0.2 | 0.1 | 4 | 4 | 20 | 1180 | 1140 | 870 | 850 | 500 | 83.46757 | 8.121756e-21 | 68.26312 | 0.3555211 | 0.58396 | 7.838738 | 7.764618 | 2537 | 2355.758
25 | 61 | 4.8 | 8 | 5.49 | 0 | 7.5 | 0 | 4.4 | 8.6 | 0 | 0 | 0.01 | 0.1 | 0.1 | 4 | 4 | 20 | 1180 | 1140 | 870 | 850 | 500 | 53.65473 | 6.243712e-21 | 68.10588 | 0.3535317 | 0.64915 | 7.850883 | 7.800018 | 2568 | 2440.647
26 | 64.9 | 5.8 | 4.8 | 5.78 | 0 | 6.8 | 0 | 3.8 | 7.5 | 0 | 0 | 0.02 | 0.5 | 0.1 | 4 | 4 | 20 | 1180 | 1140 | 870 | 850 | 500 | 63.48307 | 6.474535e-21 | 67.86193 | 0.352418 | 0.70751 | 7.899524 | 7.929535 | 2696 | 2778.134
27 | 63.9 | 7.2 | 6.4 | 5.47 | 0 | 5.2 | 0 | 1.8 | 9.5 | 0 | 0 | 0.03 | 0.3 | 0.2 | 4 | 4 | 20 | 1180 | 1140 | 870 | 850 | 500 | 71.53549 | 1.14339e-20 | 68.47544 | 0.3558765 | 0.65713 | 7.908755 | 7.987862 | 2721 | 2944.993
28 | 66.1 | 6 | 4.5 | 5.36 | 0 | 6 | 0 | 3 | 8.6 | 0 | 0 | 0.04 | 0.3 | 0.1 | 4 | 4 | 20 | 1180 | 1140 | 870 | 850 | 500 | 70.02742 | 7.943699e-21 | 68.55316 | 0.3564518 | 0.65408 | 8.024207 | 8.038101 | 3054 | 3096.728
29 | 67 | 6.5 | 4 | 5.18 | 0 | 5.5 | 0 | 2.4 | 9 | 0 | 0 | 0.02 | 0.3 | 0.1 | 4 | 4 | 20 | 1180 | 1140 | 870 | 850 | 500 | 75.62456 | 7.993528e-21 | 68.50298 | 0.3564783 | 0.62992 | 8.084254 | 8.074562 | 3243 | 3211.721
30 | 67.9 | 7.5 | 3.1 | 4.75 | 0 | 5 | 0 | 1.4 | 10 | 0 | 0 | 0.05 | 0.2 | 0.1 | 4 | 4 | 20 | 1180 | 1140 | 870 | 950 | 240 | 83.46757 | 8.121756e-21 | 68.26312 | 0.3555211 | 0.58396 | 8.139441 | 7.9823 | 3427 | 2928.659
31 | 61 | 4.8 | 8 | 5.49 | 0 | 7.5 | 0 | 4.4 | 8.6 | 0 | 0 | 0.01 | 0.1 | 0.1 | 4 | 4 | 20 | 1180 | 1140 | 870 | 950 | 240 | 53.65473 | 6.243712e-21 | 68.10588 | 0.3535317 | 0.64915 | 8.151333 | 8.017769 | 3468 | 3034.4
32 | 64.9 | 5.8 | 4.8 | 5.78 | 0 | 6.8 | 0 | 3.8 | 7.5 | 0 | 0 | 0.02 | 0.5 | 0.1 | 4 | 4 | 20 | 1180 | 1140 | 870 | 950 | 240 | 63.48307 | 6.474535e-21 | 67.86193 | 0.352418 | 0.70751 | 8.221748 | 8.142944 | 3721 | 3439.029
33 | 63.9 | 7.2 | 6.4 | 5.47 | 0 | 5.2 | 0 | 1.8 | 9.5 | 0 | 0 | 0.03 | 0.3 | 0.2 | 4 | 4 | 20 | 1180 | 1140 | 870 | 950 | 240 | 71.53549 | 1.14339e-20 | 68.47544 | 0.3558765 | 0.65713 | 8.233238 | 8.205971 | 3764 | 3662.755
34 | 66.1 | 6 | 4.5 | 5.36 | 0 | 6 | 0 | 3 | 8.6 | 0 | 0 | 0.04 | 0.3 | 0.1 | 4 | 4 | 20 | 1180 | 1140 | 870 | 950 | 240 | 70.02742 | 7.943699e-21 | 68.55316 | 0.3564518 | 0.65408 | 8.249314 | 8.276081 | 3825 | 3928.768
35 | 67 | 6.5 | 4 | 5.18 | 0 | 5.5 | 0 | 2.4 | 9 | 0 | 0 | 0.02 | 0.3 | 0.1 | 4 | 4 | 20 | 1180 | 1140 | 870 | 950 | 240 | 75.62456 | 7.993528e-21 | 68.50298 | 0.3564783 | 0.62992 | 8.273081 | 8.319805 | 3917 | 4104.36