## Sheet1
| Ni_wt | Re_wt | Co_wt | Al_wt | Ti_wt | W_wt | Mo_wt | Cr_wt | Ta_wt | C_wt | B_wt | Y_wt | Nb_wt | Hf_wt | solution_treatment_time | 1st_step_aging_treatment_time | 2nd_step_aging_treatment_time | solution_treatment_temperature | 1st_step_aging_treatment_temperature | 2nd_step_aging_treatment_temperature | temperature | applied_Stress | τ | DL | G | L | Ni3Al_fraction | 真实值 | 预测值 | 还原后的真实值 | 还原后的预测值
0 | 63.1235 | 2.7 | 8 | 5.5 | 0.5 | 6.2 | 0.5 | 6.1 | 7.2 | 0.022 | 0.0045 | 0 | 0 | 0.15 | 2 | 4 | 20 | 1310 | 1145 | 870 | 950 | 250 | 47.26873 | 4.956963e-21 | 69.58287 | 0.3596822 | 0.63496 | 6.741701 | 6.97628 | 847 | 1070.927
1 | 60.0695 | 3 | 9.5 | 5.6 | 0.6 | 6.4 | 0.6 | 6.5 | 7.5 | 0.025 | 0.0055 | 0 | 0 | 0.2 | 2 | 4 | 20 | 1310 | 1145 | 870 | 950 | 250 | 41.43963 | 5.049749e-21 | 68.76718 | 0.3549761 | 0.64621 | 6.779922 | 6.974492 | 880 | 1069.014
2 | 57.9135 | 3.2 | 10 | 5.8 | 0.9 | 6.6 | 0.7 | 6.8 | 7.8 | 0.03 | 0.0065 | 0 | 0 | 0.25 | 2 | 4 | 20 | 1310 | 1145 | 870 | 950 | 250 | 36.02237 | 4.426682e-21 | 66.82203 | 0.3434437 | 0.69106 | 6.796824 | 6.989199 | 895 | 1084.852
3 | 60.67 | 3 | 9.5 | 5.7 | 0.6 | 6.5 | 0.6 | 6.5 | 6.7 | 0.025 | 0.005 | 0 | 0 | 0.2 | 2 | 4 | 20 | 1310 | 1145 | 870 | 950 | 250 | 42.63334 | 5.055987e-21 | 69.06028 | 0.3555752 | 0.64873 | 6.822197 | 6.832974 | 918 | 927.9462
4 | 59.27 | 3 | 9.5 | 5.6 | 0.6 | 6.5 | 0.6 | 6.5 | 8.2 | 0.025 | 0.005 | 0 | 0 | 0.2 | 2 | 4 | 20 | 1310 | 1145 | 870 | 950 | 250 | 39.48597 | 4.822001e-21 | 68.17049 | 0.3525189 | 0.65629 | 6.853299 | 6.845162 | 947 | 939.3254
5 | 60.72 | 2.9 | 9.7 | 5.65 | 1 | 6.4 | 0.6 | 6.4 | 6.5 | 0.03 | 0 | 0 | 0 | 0.1 | 2 | 4 | 20 | 1310 | 1145 | 870 | 950 | 250 | 41.98055 | 5.317761e-21 | 58.66699 | 0.3594839 | 0.65795 | 6.925595 | 6.808869 | 1018 | 905.846
6 | 64.5235 | 2.5 | 7.8 | 5.3 | 0.4 | 6 | 0.5 | 5.8 | 7 | 0.022 | 0.0045 | 0 | 0 | 0.15 | 2 | 4 | 20 | 1310 | 1145 | 870 | 950 | 200 | 52.99904 | 4.133695e-21 | 69.76865 | 0.3605319 | 0.59838 | 7.59589 | 7.694503 | 1990 | 2196.241
7 | 63.1235 | 2.7 | 8 | 5.5 | 0.5 | 6.2 | 0.5 | 6.1 | 7.2 | 0.022 | 0.0045 | 0 | 0 | 0.15 | 2 | 4 | 20 | 1310 | 1145 | 870 | 950 | 200 | 47.26873 | 4.956963e-21 | 69.58287 | 0.3596822 | 0.63496 | 7.667626 | 7.708046 | 2138 | 2226.188
8 | 60.67 | 3 | 9.5 | 5.7 | 0.6 | 6.5 | 0.6 | 6.5 | 6.7 | 0.025 | 0.005 | 0 | 0 | 0.2 | 2 | 4 | 20 | 1310 | 1145 | 870 | 950 | 200 | 42.63334 | 5.055987e-21 | 69.06028 | 0.3555752 | 0.64873 | 7.697575 | 7.762649 | 2203 | 2351.124
9 | 57.4135 | 3.2 | 10 | 6 | 1 | 6.6 | 0.7 | 7 | 7.8 | 0.03 | 0.0065 | 0 | 0 | 0.25 | 2 | 4 | 20 | 1310 | 1145 | 870 | 950 | 200 | 34.00666 | 4.059691e-21 | 65.60186 | 0.3364499 | 0.71988 | 7.718685 | 7.783242 | 2250 | 2400.042
10 | 59.27 | 3 | 9.5 | 5.6 | 0.6 | 6.5 | 0.6 | 6.5 | 8.2 | 0.025 | 0.005 | 0 | 0 | 0.2 | 2 | 4 | 20 | 1310 | 1145 | 870 | 950 | 200 | 39.48597 | 4.822001e-21 | 68.17049 | 0.3525189 | 0.65629 | 7.731931 | 7.765635 | 2280 | 2358.157
11 | 60.0695 | 3 | 9.5 | 5.6 | 0.6 | 6.4 | 0.6 | 6.5 | 7.5 | 0.025 | 0.0055 | 0 | 0 | 0.2 | 2 | 4 | 20 | 1310 | 1145 | 870 | 950 | 200 | 41.43963 | 5.049749e-21 | 68.76718 | 0.3549761 | 0.64621 | 7.778211 | 7.778705 | 2388 | 2389.179
12 | 60.72 | 2.9 | 9.7 | 5.65 | 1 | 6.4 | 0.6 | 6.4 | 6.5 | 0.03 | 0 | 0 | 0 | 0.1 | 2 | 4 | 20 | 1310 | 1145 | 870 | 950 | 190 | 41.98055 | 5.317761e-21 | 58.66699 | 0.3594839 | 0.65795 | 7.798933 | 7.752194 | 2438 | 2326.671
13 | 57.9135 | 3.2 | 10 | 5.8 | 0.9 | 6.6 | 0.7 | 6.8 | 7.8 | 0.03 | 0.0065 | 0 | 0 | 0.25 | 2 | 4 | 20 | 1310 | 1145 | 870 | 950 | 200 | 36.02237 | 4.426682e-21 | 66.82203 | 0.3434437 | 0.69106 | 7.810758 | 7.724779 | 2467 | 2263.751
14 | 64.5235 | 2.5 | 7.8 | 5.3 | 0.4 | 6 | 0.5 | 5.8 | 7 | 0.022 | 0.0045 | 0 | 0 | 0.15 | 2 | 4 | 20 | 1310 | 1145 | 870 | 950 | 165 | 52.99904 | 4.133695e-21 | 69.76865 | 0.3605319 | 0.59838 | 8.213382 | 8.729215 | 3690 | 6180.873
15 | 57.4135 | 3.2 | 10 | 6 | 1 | 6.6 | 0.7 | 7 | 7.8 | 0.03 | 0.0065 | 0 | 0 | 0.25 | 2 | 4 | 20 | 1310 | 1145 | 870 | 950 | 165 | 34.00666 | 4.059691e-21 | 65.60186 | 0.3364499 | 0.71988 | 8.396155 | 8.584874 | 4430 | 5350.118
16 | 60.72 | 2.9 | 9.7 | 5.65 | 1 | 6.4 | 0.6 | 6.4 | 6.5 | 0.03 | 0 | 0 | 0 | 0.1 | 2 | 4 | 20 | 1310 | 1145 | 870 | 950 | 165 | 41.98055 | 5.317761e-21 | 58.66699 | 0.3594839 | 0.65795 | 8.468003 | 8.669572 | 4760 | 5823.004
17 | 59.27 | 3 | 9.5 | 5.6 | 0.6 | 6.5 | 0.6 | 6.5 | 8.2 | 0.025 | 0.005 | 0 | 0 | 0.2 | 2 | 4 | 20 | 1310 | 1145 | 870 | 950 | 165 | 39.48597 | 4.822001e-21 | 68.17049 | 0.3525189 | 0.65629 | 8.525161 | 8.745638 | 5040 | 6283.218
18 | 60.67 | 3 | 9.5 | 5.7 | 0.6 | 6.5 | 0.6 | 6.5 | 6.7 | 0.025 | 0.005 | 0 | 0 | 0.2 | 2 | 4 | 20 | 1310 | 1145 | 870 | 950 | 165 | 42.63334 | 5.055987e-21 | 69.06028 | 0.3555752 | 0.64873 | 8.55256 | 8.676565 | 5180 | 5863.872
19 | 63.1235 | 2.7 | 8 | 5.5 | 0.5 | 6.2 | 0.5 | 6.1 | 7.2 | 0.022 | 0.0045 | 0 | 0 | 0.15 | 2 | 4 | 20 | 1310 | 1145 | 870 | 950 | 165 | 47.26873 | 4.956963e-21 | 69.58287 | 0.3596822 | 0.63496 | 8.707814 | 8.432948 | 6050 | 4596.027
20 | 60.0695 | 3 | 9.5 | 5.6 | 0.6 | 6.4 | 0.6 | 6.5 | 7.5 | 0.025 | 0.0055 | 0 | 0 | 0.2 | 2 | 4 | 20 | 1310 | 1145 | 870 | 950 | 165 | 41.43963 | 5.049749e-21 | 68.76718 | 0.3549761 | 0.64621 | 8.826881 | 8.52919 | 6815 | 5060.344