## Sheet1
| Ni_wt | Re_wt | Co_wt | Al_wt | Ti_wt | W_wt | Mo_wt | Cr_wt | Ta_wt | C_wt | B_wt | Y_wt | Nb_wt | Hf_wt | solution_treatment_time | 1st_step_aging_treatment_time | 2nd_step_aging_treatment_time | solution_treatment_temperature | 1st_step_aging_treatment_temperature | 2nd_step_aging_treatment_temperature | temperature | applied_Stress | τ | DL | G | L | Ni3Al_fraction | 真实值 | 预测值 | 还原后的真实值 | 还原后的预测值
0 | 59.885 | 0 | 10 | 5 | 2 | 12 | 0 | 9 | 0 | 0.1 | 0.015 | 0 | 0 | 2 | 4 | 4 | 32 | 1204 | 1080 | 870 | 1093 | 138 | 37.57657 | 1.746192e-21 | 68.76902 | 0.3464956 | 0.62058 | 3.401197 | 4.800798 | 30 | 121.6074
1 | 59.885 | 0 | 10 | 5 | 2 | 12 | 0 | 9 | 0 | 0.1 | 0.015 | 0 | 0 | 2 | 4 | 4 | 32 | 1204 | 1080 | 870 | 1093 | 124.2 | 37.57657 | 1.746192e-21 | 68.76902 | 0.3464956 | 0.62058 | 3.951244 | 4.82613 | 52 | 124.7273
2 | 59.885 | 0 | 10 | 5 | 2 | 12 | 0 | 9 | 0 | 0.1 | 0.015 | 0 | 0 | 2 | 4 | 4 | 32 | 1204 | 1080 | 870 | 982 | 248.4 | 37.57657 | 1.746192e-21 | 68.76902 | 0.3464956 | 0.62058 | 4.51086 | 4.313813 | 91 | 74.72491
3 | 59.885 | 0 | 10 | 5 | 2 | 12 | 0 | 9 | 0 | 0.1 | 0.015 | 0 | 0 | 2 | 4 | 4 | 32 | 1204 | 1080 | 870 | 871 | 517.5 | 37.57657 | 1.746192e-21 | 68.76902 | 0.3464956 | 0.62058 | 4.65396 | 4.941551 | 105 | 139.9872
4 | 60.2 | 0 | 5 | 5.6 | 1 | 8 | 0.6 | 8 | 6 | 0 | 0 | 0 | 0 | 0 | 4 | 4 | 20 | 1180 | 1140 | 870 | 1100 | 120 | 36.92261 | 1.832344e-21 | 64.47402 | 0.3424928 | 0.80438 | 5.111988 | 5.879661 | 166 | 357.6878
5 | 60.2 | 0 | 5 | 5.6 | 1 | 8 | 0.6 | 8 | 6 | 0 | 0 | 0 | 0 | 0 | 4 | 4 | 20 | 1180 | 1140 | 870 | 1050 | 140 | 36.92261 | 1.832344e-21 | 64.47402 | 0.3424928 | 0.80438 | 5.598422 | 5.892803 | 270 | 362.4196
6 | 61.6 | 3 | 8 | 6.2 | 0 | 5 | 2 | 7 | 7 | 0 | 0 | 0 | 0 | 0.2 | 4 | 4 | 20 | 1180 | 1140 | 870 | 1100 | 120 | 48.47523 | 6.765512e-21 | 67.09243 | 0.3483545 | 0.68262 | 5.765191 | 6.009684 | 319 | 407.3544
7 | 61.7 | 3 | 9 | 5.6 | 1 | 6 | 0.6 | 6.5 | 6.5 | 0 | 0 | 0 | 0 | 0.1 | 4 | 4 | 20 | 1180 | 1140 | 870 | 1100 | 120 | 43.26401 | 4.999393e-21 | 69.58894 | 0.3567673 | 0.65614 | 5.932245 | 6.119483 | 377 | 454.6298
8 | 60.2 | 0 | 5 | 5.6 | 1 | 8 | 0.6 | 8 | 6 | 0 | 0 | 0 | 0 | 0 | 4 | 4 | 20 | 1180 | 1140 | 870 | 950 | 240 | 36.92261 | 1.832344e-21 | 64.47402 | 0.3424928 | 0.80438 | 5.940171 | 5.749883 | 380 | 314.1539
9 | 61.6 | 3 | 8 | 6.2 | 0 | 5 | 2 | 7 | 7 | 0 | 0 | 0 | 0 | 0.2 | 4 | 4 | 20 | 1180 | 1140 | 870 | 1150 | 90 | 48.47523 | 6.765512e-21 | 67.09243 | 0.3483545 | 0.68262 | 5.958425 | 5.803874 | 387 | 331.5815
10 | 61.6 | 3 | 8 | 6.2 | 0 | 5 | 2 | 7 | 7 | 0 | 0 | 0 | 0 | 0.2 | 4 | 4 | 20 | 1180 | 1140 | 870 | 1050 | 140 | 48.47523 | 6.765512e-21 | 67.09243 | 0.3483545 | 0.68262 | 6.030685 | 5.95321 | 416 | 384.9873
11 | 61.7 | 3 | 9 | 5.6 | 1 | 6 | 0.6 | 6.5 | 6.5 | 0 | 0 | 0 | 0 | 0.1 | 4 | 4 | 20 | 1180 | 1140 | 870 | 1150 | 90 | 43.26401 | 4.999393e-21 | 69.58894 | 0.3567673 | 0.65614 | 6.075346 | 5.930184 | 435 | 376.2238
12 | 60.2 | 0 | 5 | 5.6 | 1 | 8 | 0.6 | 8 | 6 | 0 | 0 | 0 | 0 | 0 | 4 | 4 | 20 | 1180 | 1140 | 870 | 850 | 500 | 36.92261 | 1.832344e-21 | 64.47402 | 0.3424928 | 0.80438 | 6.109248 | 5.872698 | 450 | 355.2061
13 | 61.7 | 3 | 9 | 5.6 | 1 | 6 | 0.6 | 6.5 | 6.5 | 0 | 0 | 0 | 0 | 0.1 | 4 | 4 | 20 | 1180 | 1140 | 870 | 1050 | 140 | 43.26401 | 4.999393e-21 | 69.58894 | 0.3567673 | 0.65614 | 6.148468 | 6.086748 | 468 | 439.9883
14 | 61.6 | 3 | 8 | 6.2 | 0 | 5 | 2 | 7 | 7 | 0 | 0 | 0 | 0 | 0.2 | 4 | 4 | 20 | 1180 | 1140 | 870 | 850 | 500 | 48.47523 | 6.765512e-21 | 67.09243 | 0.3483545 | 0.68262 | 6.690842 | 6.019167 | 805 | 411.2358
15 | 61.6 | 3 | 8 | 6.2 | 0 | 5 | 2 | 7 | 7 | 0 | 0 | 0 | 0 | 0.2 | 4 | 4 | 20 | 1180 | 1140 | 870 | 950 | 240 | 48.47523 | 6.765512e-21 | 67.09243 | 0.3483545 | 0.68262 | 6.729824 | 6.018999 | 837 | 411.1669
16 | 61.7 | 3 | 9 | 5.6 | 1 | 6 | 0.6 | 6.5 | 6.5 | 0 | 0 | 0 | 0 | 0.1 | 4 | 4 | 20 | 1180 | 1140 | 870 | 850 | 500 | 43.26401 | 4.999393e-21 | 69.58894 | 0.3567673 | 0.65614 | 6.821107 | 6.173233 | 917 | 479.7347
17 | 61.7 | 3 | 9 | 5.6 | 1 | 6 | 0.6 | 6.5 | 6.5 | 0 | 0 | 0 | 0 | 0.1 | 4 | 4 | 20 | 1180 | 1140 | 870 | 950 | 240 | 43.26401 | 4.999393e-21 | 69.58894 | 0.3567673 | 0.65614 | 6.859615 | 6.187747 | 953 | 486.7483