## Sheet1
Ni_wt | Re_wt | Co_wt | Al_wt | Ti_wt | W_wt | Mo_wt | Cr_wt | Ta_wt | C_wt | B_wt | Y_wt | Nb_wt | Hf_wt | solution_treatment_time | 1st_step_aging_treatment_time | 2nd_step_aging_treatment_time | solution_treatment_temperature | 1st_step_aging_treatment_temperature | 2nd_step_aging_treatment_temperature | temperature | applied_Stress | τ | DL | G | L | Ni3Al_fraction | 真实值 | 预测值 | 还原后的真实值 | 还原后的预测值
62.5 | 0 | 5 | 5 | 1.5 | 4 | 0 | 10 | 12 | 0 | 0 | 0 | 0 | 0 | 4 | 4 | 32 | 1285 | 1080 | 870 | 982 | 248.4 | 35.49678 | 1.846243e-21 | 67.93567 | 0.3547781 | 0.68724 | 3.496508 | 4.135778 | 33 | 62.53822
62.5 | 0 | 5 | 5 | 1.5 | 4 | 0 | 10 | 12 | 0 | 0 | 0 | 0 | 0 | 4 | 4 | 32 | 1285 | 1080 | 870 | 871 | 517.5 | 35.49678 | 1.846243e-21 | 67.93567 | 0.3547781 | 0.68724 | 3.688879 | 4.228342 | 40 | 68.6034
62.6957 | 0 | 7.5 | 4.2 | 3.5 | 6 | 1.5 | 9.7 | 4.7 | 0.05 | 0.0043 | 0 | 0 | 0.15 | 2 | 4 | 16 | 1265 | 1079 | 899 | 982 | 179.4 | 38.77111 | 6.356101e-21 | 68.70685 | 0.3488868 | 0.58703 | 3.912023 | 4.450974 | 50 | 85.71035
62.9524 | 0 | 7.4 | 4.2 | 3.4 | 6 | 1.5 | 9.6 | 4.7 | 0.05 | 0.0076 | 0 | 0 | 0.19 | 2 | 4 | 16 | 1265 | 1079 | 899 | 871 | 379.5 | 39.74615 | 6.341366e-21 | 68.67051 | 0.3490807 | 0.58232 | 3.990834 | 4.482891 | 54.1 | 88.49015
62.447 | 0 | 7.5 | 4.2 | 3.5 | 6.1 | 1.5 | 9.7 | 4.8 | 0.05 | 0.003 | 0 | 0 | 0.2 | 2 | 4 | 16 | 1265 | 1079 | 899 | 982 | 179.4 | 38.58971 | 6.372743e-21 | 68.57018 | 0.3482738 | 0.59088 | 4.183576 | 4.123976 | 65.6 | 61.80449
62.447 | 0 | 7.5 | 4.2 | 3.5 | 6.1 | 1.5 | 9.7 | 4.8 | 0.05 | 0.003 | 0 | 0 | 0.2 | 2 | 4 | 16 | 1265 | 1079 | 899 | 871 | 379.5 | 38.58971 | 6.372743e-21 | 68.57018 | 0.3482738 | 0.59088 | 4.237001 | 4.386866 | 69.2 | 80.3881
70.4 | 0 | 0 | 5.6 | 0 | 7.5 | 0 | 10.3 | 6.2 | 0 | 0 | 0 | 0 | 0 | 3 | 4 | 20 | 1315 | 1065 | 871 | 982 | 207 | 52.19364 | 1.66982e-21 | 66.35537 | 0.3562381 | 0.70995 | 4.341205 | 5.389523 | 76.8 | 219.0989
70.4 | 0 | 0 | 5.6 | 0 | 7.5 | 0 | 10.3 | 6.2 | 0 | 0 | 0 | 0 | 0 | 3 | 4 | 20 | 1315 | 1065 | 871 | 982 | 207 | 52.19364 | 1.66982e-21 | 66.35537 | 0.3562381 | 0.70995 | 4.400603 | 5.389523 | 81.5 | 219.0989
70.4 | 0 | 0 | 5.6 | 0 | 7.5 | 0 | 10.3 | 6.2 | 0 | 0 | 0 | 0 | 0 | 3 | 4 | 20 | 1315 | 1065 | 871 | 871 | 414 | 52.19364 | 1.66982e-21 | 66.35537 | 0.3562381 | 0.70995 | 4.458988 | 4.348567 | 86.4 | 77.36749
64.53 | 0 | 5 | 4.15 | 3.68 | 6.5 | 0.92 | 10.6 | 4.42 | 0 | 0 | 0 | 0 | 0.2 | 3 | 4 | 20 | 1276 | 1080 | 871 | 871 | 448.5 | 41.04734 | 1.807159e-21 | 69.04909 | 0.3493443 | 0.60239 | 4.490881 | 5.5505 | 89.2 | 257.3663
70.4 | 0 | 0 | 5.6 | 0 | 7.5 | 0 | 10.3 | 6.2 | 0 | 0 | 0 | 0 | 0 | 3 | 4 | 20 | 1315 | 1065 | 871 | 871 | 414 | 52.19364 | 1.66982e-21 | 66.35537 | 0.3562381 | 0.70995 | 4.508659 | 4.348567 | 90.8 | 77.36749
62.9524 | 0 | 7.4 | 4.2 | 3.4 | 6 | 1.5 | 9.6 | 4.7 | 0.05 | 0.0076 | 0 | 0 | 0.19 | 2 | 4 | 16 | 1265 | 1079 | 899 | 760 | 621 | 39.74615 | 6.341366e-21 | 68.67051 | 0.3490807 | 0.58232 | 4.526127 | 4.454225 | 92.4 | 85.98946
62.6957 | 0 | 7.5 | 4.2 | 3.5 | 6 | 1.5 | 9.7 | 4.7 | 0.05 | 0.0043 | 0 | 0 | 0.15 | 2 | 4 | 16 | 1265 | 1079 | 899 | 760 | 621 | 38.77111 | 6.356101e-21 | 68.70685 | 0.3488868 | 0.58703 | 4.527209 | 5.001553 | 92.5 | 148.6438
62.9524 | 0 | 7.4 | 4.2 | 3.4 | 6 | 1.5 | 9.6 | 4.7 | 0.05 | 0.0076 | 0 | 0 | 0.19 | 2 | 4 | 16 | 1265 | 1079 | 899 | 982 | 179.4 | 39.74615 | 6.341366e-21 | 68.67051 | 0.3490807 | 0.58232 | 4.585987 | 3.652598 | 98.1 | 38.57476
64.53 | 0 | 5 | 4.15 | 3.68 | 6.5 | 0.92 | 10.6 | 4.42 | 0 | 0 | 0 | 0 | 0.2 | 3 | 4 | 20 | 1276 | 1080 | 871 | 982 | 220.8 | 41.04734 | 1.807159e-21 | 69.04909 | 0.3493443 | 0.60239 | 4.740575 | 5.115431 | 114.5 | 166.5725
62.6957 | 0 | 7.5 | 4.2 | 3.5 | 6 | 1.5 | 9.7 | 4.7 | 0.05 | 0.0043 | 0 | 0 | 0.15 | 2 | 4 | 16 | 1265 | 1079 | 899 | 871 | 379.5 | 38.77111 | 6.356101e-21 | 68.70685 | 0.3488868 | 0.58703 | 4.896346 | 4.375739 | 133.8 | 79.4986
64.73 | 0 | 5 | 4.15 | 3.68 | 6.5 | 0.92 | 10.6 | 4.42 | 0 | 0 | 0 | 0 | 0 | 3 | 4 | 20 | 1276 | 1080 | 871 | 982 | 220.8 | 41.34222 | 1.799735e-21 | 69.20082 | 0.3497016 | 0.5966 | 5.156178 | 5.232169 | 173.5 | 187.1984
62.447 | 0 | 7.5 | 4.2 | 3.5 | 6.1 | 1.5 | 9.7 | 4.8 | 0.05 | 0.003 | 0 | 0 | 0.2 | 2 | 4 | 16 | 1265 | 1079 | 899 | 760 | 621 | 38.58971 | 6.372743e-21 | 68.57018 | 0.3482738 | 0.59088 | 5.217107 | 4.529835 | 184.4 | 92.74329
67.96 | 0 | 2.52 | 4.4 | 3.18 | 6.5 | 0.92 | 10.1 | 4.42 | 0 | 0 | 0 | 0 | 0 | 3 | 4 | 20 | 1288 | 1080 | 871 | 982 | 220.8 | 45.35542 | 1.725357e-21 | 68.66553 | 0.3516276 | 0.61259 | 5.415211 | 5.368321 | 224.8 | 214.5024
67.96 | 0 | 2.52 | 4.4 | 3.18 | 6.5 | 0.92 | 10.1 | 4.42 | 0 | 0 | 0 | 0 | 0 | 3 | 4 | 20 | 1288 | 1080 | 871 | 871 | 448.5 | 45.35542 | 1.725357e-21 | 68.66553 | 0.3516276 | 0.61259 | 5.48272 | 5.529227 | 240.5 | 251.9492
64.53 | 0 | 5 | 4.15 | 3.68 | 6.5 | 0.92 | 10.6 | 4.42 | 0 | 0 | 0 | 0 | 0.2 | 3 | 4 | 20 | 1276 | 1080 | 871 | 204 | 759 | 41.04734 | 1.807159e-21 | 69.04909 | 0.3493443 | 0.60239 | 5.545958 | 6.067545 | 256.2 | 431.6199
64.53 | 0 | 5 | 4.15 | 3.68 | 6.5 | 0.92 | 10.6 | 4.42 | 0 | 0 | 0 | 0 | 0.2 | 3 | 4 | 20 | 1288 | 1080 | 871 | 982 | 220.8 | 41.04734 | 1.807159e-21 | 69.04909 | 0.3493443 | 0.60239 | 5.622934 | 5.327563 | 276.7 | 205.9354
64.73 | 0 | 5 | 4.15 | 3.68 | 6.5 | 0.92 | 10.6 | 4.42 | 0 | 0 | 0 | 0 | 0 | 3 | 4 | 20 | 1288 | 1080 | 871 | 315 | 448.5 | 41.34222 | 1.799735e-21 | 69.20082 | 0.3497016 | 0.5966 | 5.624378 | 5.914637 | 277.1 | 370.4198
77.26 | 0 | 2.52 | 4.4 | 3.18 | 6.5 | 0.92 | 0.6 | 4.42 | 0 | 0 | 0 | 0 | 0.2 | 3 | 4 | 20 | 1288 | 1080 | 871 | 982 | 220.8 | 74.79107 | 1.580804e-21 | 71.05828 | 0.3606369 | 0.5671 | 5.663308 | 6.311953 | 288.1 | 551.1201
64.73 | 0 | 5 | 4.15 | 3.68 | 6.5 | 0.92 | 10.6 | 4.42 | 0 | 0 | 0 | 0 | 0 | 3 | 4 | 20 | 1288 | 1080 | 871 | 982 | 220.8 | 41.34222 | 1.799735e-21 | 69.20082 | 0.3497016 | 0.5966 | 5.718999 | 5.705709 | 304.6 | 300.5786
64.73 | 0 | 5 | 4.15 | 3.68 | 6.5 | 0.92 | 10.6 | 4.42 | 0 | 0 | 0 | 0 | 0 | 3 | 4 | 20 | 1276 | 1080 | 871 | 871 | 448.5 | 41.34222 | 1.799735e-21 | 69.20082 | 0.3497016 | 0.5966 | 5.828357 | 5.341584 | 339.8 | 208.8432
70.4 | 0 | 0 | 5.6 | 0 | 7.5 | 0 | 10.3 | 6.2 | 0 | 0 | 0 | 0 | 0 | 3 | 4 | 20 | 1315 | 1065 | 871 | 1037 | 124.2 | 52.19364 | 1.66982e-21 | 66.35537 | 0.3562381 | 0.70995 | 5.842384 | 4.587785 | 344.6 | 98.27648
67.96 | 0 | 2.52 | 4.4 | 3.18 | 6.5 | 0.92 | 10.1 | 4.42 | 0 | 0 | 0 | 0 | 0 | 3 | 4 | 20 | 1288 | 1080 | 871 | 760 | 759 | 45.35542 | 1.725357e-21 | 68.66553 | 0.3516276 | 0.61259 | 5.908083 | 6.154072 | 368 | 470.6298
74.9 | 0 | 0 | 5.5 | 1.1 | 5 | 2 | 5 | 6.5 | 0 | 0 | 0 | 0 | 0 | 4 | 4 | 32 | 1346 | 1080 | 871 | 1040 | 137.31 | 56.87519 | 1.551816e-21 | 69.52239 | 0.360756 | 0.74547 | 5.991465 | 6.122211 | 400 | 455.8714
70.5 | 0 | 5 | 5 | 1.5 | 4 | 0 | 10 | 4 | 0 | 0 | 0 | 0 | 0 | 4 | 4 | 32 | 1288 | 1080 | 870 | 1040 | 137.31 | 55.38439 | 1.686169e-21 | 70.04837 | 0.3606548 | 0.54543 | 6.086775 | 5.120601 | 440 | 167.4359
64.53 | 0 | 5 | 4.15 | 3.68 | 6.5 | 0.92 | 10.6 | 4.42 | 0 | 0 | 0 | 0 | 0.2 | 3 | 4 | 20 | 1288 | 1080 | 871 | 871 | 448.5 | 41.04734 | 1.807159e-21 | 69.04909 | 0.3493443 | 0.60239 | 6.219198 | 5.610136 | 502.3 | 273.1815
64.53 | 0 | 5 | 4.15 | 3.68 | 6.5 | 0.92 | 10.6 | 4.42 | 0 | 0 | 0 | 0 | 0.2 | 3 | 4 | 20 | 1288 | 1080 | 871 | 204 | 759 | 41.04734 | 1.807159e-21 | 69.04909 | 0.3493443 | 0.60239 | 6.270043 | 6.093468 | 528.5 | 442.9551
77.26 | 0 | 2.52 | 4.4 | 3.18 | 6.5 | 0.92 | 0.6 | 4.42 | 0 | 0 | 0 | 0 | 0.2 | 3 | 4 | 20 | 1288 | 1080 | 871 | 871 | 448.5 | 74.79107 | 1.580804e-21 | 71.05828 | 0.3606369 | 0.5671 | 6.303534 | 5.566433 | 546.5 | 261.4998
64.73 | 0 | 5 | 4.15 | 3.68 | 6.5 | 0.92 | 10.6 | 4.42 | 0 | 0 | 0 | 0 | 0 | 3 | 4 | 20 | 1276 | 1080 | 871 | 204 | 759 | 41.34222 | 1.799735e-21 | 69.20082 | 0.3497016 | 0.5966 | 6.547646 | 5.784576 | 697.6 | 325.244
64.73 | 0 | 5 | 4.15 | 3.68 | 6.5 | 0.92 | 10.6 | 4.42 | 0 | 0 | 0 | 0 | 0 | 3 | 4 | 20 | 1288 | 1080 | 871 | 760 | 759 | 41.34222 | 1.799735e-21 | 69.20082 | 0.3497016 | 0.5966 | 6.547646 | 6.744476 | 697.6 | 849.3535
70.4 | 0 | 0 | 5.6 | 0 | 7.5 | 0 | 10.3 | 6.2 | 0 | 0 | 0 | 0 | 0 | 3 | 4 | 20 | 1315 | 1065 | 871 | 1037 | 103.5 | 52.19364 | 1.66982e-21 | 66.35537 | 0.3562381 | 0.70995 | 6.705027 | 4.562549 | 816.5 | 95.82744
59.9 | 0 | 7.3 | 5.3 | 0 | 18.6 | 0 | 5.5 | 3.4 | 0 | 0 | 0 | 0 | 0 | 4 | 5 | 20 | 1348 | 982 | 870 | 1040 | 137.31 | 46.59037 | 1.576742e-21 | 68.72809 | 0.3521065 | 0.66356 | 7.442493 | 7.048467 | 1707 | 1151.093
60.1 | 0 | 7.5 | 5.2 | 0 | 16.6 | 0 | 5.5 | 5.1 | 0 | 0 | 0 | 0 | 0 | 4 | 5 | 20 | 1348 | 982 | 870 | 1040 | 137.31 | 45.14531 | 1.589255e-21 | 68.58164 | 0.3538101 | 0.61392 | 7.467942 | 7.16095 | 1751 | 1288.134
65.449 | 1.49 | 0.99 | 5.2 | 0 | 5.59 | 0 | 11.73 | 7.42 | 0.08 | 0.031 | 0 | 1.77 | 0.25 | 4 | 4 | 20 | 1250 | 1080 | 871 | 1040 | 137.2 | 49.41123 | 2.264876e-21 | 63.30365 | 0.3387866 | 0.6509 | 5.325446 | 5.448087 | 205.5 | 232.3134
58.832 | 1.26 | 12.4 | 4.35 | 0 | 6.32 | 0.73 | 6.6 | 7.68 | 0.062 | 0.026 | 0 | 1.5 | 0.24 | 4 | 4 | 20 | 1270 | 1080 | 871 | 1040 | 137.2 | 59.77759 | 2.246672e-21 | 57.57985 | 0.3575816 | 0.54641 | 5.352332 | 5.468392 | 211.1 | 237.0786
66.61 | 1.45 | 1.05 | 4.85 | 0 | 7.32 | 0.84 | 7.67 | 7.22 | 0.088 | 0.032 | 0 | 2.59 | 0.28 | 4 | 4 | 20 | 1250 | 1080 | 871 | 1040 | 137.2 | 52.29588 | 2.071719e-21 | 64.96403 | 0.3430771 | 0.65948 | 5.39499 | 5.152224 | 220.3 | 172.8153
64.956 | 1.46 | 1.01 | 5.17 | 0 | 6.63 | 0.84 | 9.79 | 8.88 | 0.075 | 0.029 | 0 | 0.87 | 0.29 | 4 | 4 | 20 | 1280 | 1080 | 871 | 1040 | 137.2 | 47.82855 | 2.293181e-21 | 63.83267 | 0.3401068 | 0.70525 | 5.39499 | 6.024733 | 220.3 | 413.531
66.959 | 1.45 | 0.55 | 4.78 | 1.17 | 9.01 | 0.84 | 7.58 | 6.43 | 0.088 | 0.033 | 0 | 0.86 | 0.25 | 4 | 4 | 20 | 1250 | 1080 | 871 | 1040 | 137.2 | 49.17058 | 3.290584e-21 | 66.05654 | 0.3461348 | 0.68296 | 5.395898 | 6.096209 | 220.5 | 444.1706
66.202 | 1.44 | 0.97 | 4.96 | 0 | 7.21 | 0.83 | 7.54 | 8.77 | 0.066 | 0.022 | 0 | 1.71 | 0.28 | 4 | 4 | 20 | 1270 | 1080 | 871 | 1040 | 137.2 | 51.24306 | 2.484821e-21 | 65.35361 | 0.3453067 | 0.69968 | 5.447599 | 5.891155 | 232.2 | 361.8228
61.366 | 1.32 | 8.63 | 4.53 | 0 | 6.59 | 0.76 | 6.89 | 8.02 | 0.06 | 0.024 | 0 | 1.57 | 0.24 | 4 | 4 | 20 | 1270 | 1080 | 871 | 1040 | 137.2 | 49.03936 | 2.249652e-21 | 67.38477 | 0.351334 | 0.50187 | 5.482304 | 5.496289 | 240.4 | 243.7856
65.126 | 2.86 | 1.01 | 4.95 | 0 | 7.08 | 0.83 | 7.45 | 8.7 | 0.069 | 0.025 | 0 | 1.61 | 0.29 | 4 | 4 | 20 | 1270 | 1080 | 871 | 1040 | 137.2 | 51.47 | 3.835475e-21 | 65.11415 | 0.3440733 | 0.69847 | 5.500442 | 5.819032 | 244.8 | 336.6459
64.123 | 1.38 | 4.51 | 4.74 | 0 | 6.89 | 0.8 | 7.2 | 8.38 | 0.061 | 0.026 | 0 | 1.64 | 0.25 | 4 | 4 | 20 | 1270 | 1080 | 871 | 1040 | 137.2 | 51.67015 | 2.261209e-21 | 66.24591 | 0.3469338 | 0.59058 | 5.617861 | 5.705207 | 275.3 | 300.4277
65.605 | 1.41 | 2.31 | 4.85 | 0 | 7.05 | 0.82 | 7.36 | 8.57 | 0.06 | 0.025 | 0 | 1.68 | 0.26 | 4 | 4 | 20 | 1270 | 1080 | 871 | 1040 | 137.2 | 52.44386 | 2.325295e-21 | 65.73209 | 0.3456278 | 0.65047 | 5.69944 | 5.823981 | 298.7 | 338.3163
68.901 | 1.48 | 1.02 | 5.62 | 0 | 7.9 | 0.86 | 7.23 | 5.74 | 0.081 | 0.028 | 0 | 0.88 | 0.26 | 4 | 4 | 20 | 1280 | 1080 | 871 | 1040 | 137.2 | 53.6669 | 2.286726e-21 | 65.75476 | 0.3480651 | 0.73529 | 5.740114 | 6.049939 | 311.1 | 424.0874
67.237 | 1.44 | 0 | 4.96 | 0 | 7.21 | 0.83 | 7.54 | 8.77 | 0.07 | 0.023 | 0 | 1.71 | 0.21 | 4 | 4 | 20 | 1270 | 1080 | 871 | 1040 | 137.2 | 50.11144 | 3.373464e-21 | 66.12851 | 0.3497144 | 0.70412 | 5.778581 | 5.866997 | 323.3 | 353.1869
65.083 | 1.43 | 1.01 | 5.18 | 0 | 7 | 0.83 | 7.27 | 11.83 | 0.061 | 0.026 | 0 | 0 | 0.28 | 4 | 4 | 20 | 1280 | 1080 | 871 | 1040 | 137.2 | 48.87737 | 2.540278e-21 | 65.48432 | 0.3460801 | 0.78287 | 5.793928 | 6.666296 | 328.3 | 785.4807
66.162 | 1.44 | 1 | 4.96 | 0 | 7.21 | 0.83 | 7.54 | 8.77 | 0.066 | 0.032 | 0 | 1.71 | 0.28 | 4 | 4 | 20 | 1270 | 1080 | 871 | 1040 | 137.2 | 51.0842 | 2.114791e-21 | 65.1196 | 0.3441304 | 0.70484 | 5.809643 | 5.747989 | 333.5 | 313.5593
67.275 | 1.46 | 1.01 | 5.34 | 0 | 8.41 | 0.84 | 7.19 | 7.25 | 0.07 | 0.025 | 0 | 0.87 | 0.26 | 4 | 4 | 20 | 1280 | 1080 | 871 | 1040 | 137.2 | 51.70516 | 2.397904e-21 | 65.48402 | 0.3465561 | 0.72857 | 5.861356 | 6.052392 | 351.2 | 425.1288
65.607 | 1.44 | 1.01 | 5.07 | 0 | 7.11 | 0.83 | 7.4 | 10.31 | 0.067 | 0.026 | 0 | 0.85 | 0.28 | 4 | 4 | 20 | 1280 | 1080 | 871 | 1040 | 137.2 | 50.27037 | 2.431345e-21 | 65.11996 | 0.3438021 | 0.74888 | 5.963322 | 6.211839 | 388.9 | 498.6175
66.078 | 2.89 | 1.01 | 5.27 | 0 | 5.61 | 0.84 | 7.5 | 9.59 | 0.066 | 0.026 | 0 | 0.86 | 0.26 | 4 | 4 | 20 | 1280 | 1080 | 871 | 1040 | 137.2 | 51.22848 | 3.972254e-21 | 65.67165 | 0.347026 | 0.74552 | 6.029242 | 5.796246 | 415.4 | 329.0621
66.405 | 1.45 | 1.02 | 5.2 | 0 | 7.8 | 0.84 | 7.29 | 8.79 | 0.069 | 0.026 | 0 | 0.86 | 0.25 | 4 | 4 | 20 | 1280 | 1080 | 871 | 1040 | 137.2 | 51.01445 | 2.409641e-21 | 65.26504 | 0.345042 | 0.73524 | 6.063785 | 6.012 | 430 | 408.299
65.312 | 2.87 | 1.01 | 5.15 | 0 | 6.79 | 0.83 | 7.35 | 9.5 | 0.061 | 0.027 | 0 | 0.85 | 0.25 | 4 | 4 | 20 | 1280 | 1080 | 871 | 1040 | 137.2 | 51.05909 | 3.942785e-21 | 65.2743 | 0.3447677 | 0.73941 | 6.071661 | 5.904832 | 433.4 | 366.8057
66.06 | 2.89 | 1.01 | 5.28 | 0 | 6.56 | 0.84 | 7.36 | 8.78 | 0.071 | 0.029 | 0 | 0.86 | 0.26 | 4 | 4 | 20 | 1280 | 1080 | 871 | 1040 | 137.2 | 51.39554 | 3.901047e-21 | 65.45565 | 0.3460306 | 0.73964 | 6.078788 | 5.791683 | 436.5 | 327.5637
65.89 | 5.61 | 0.99 | 5.2 | 0 | 7.56 | 0.81 | 4.27 | 8.52 | 0.07 | 0.03 | 0 | 0.83 | 0.22 | 4 | 4 | 20 | 1280 | 1080 | 871 | 1040 | 137.2 | 61.06427 | 4.517333e-21 | 53.96456 | 0.3507816 | 0.75214 | 6.118758 | 6.507328 | 454.3 | 670.0334
66.103 | 4.27 | 0.99 | 5.12 | 0 | 8.8 | 0.81 | 4.23 | 8.52 | 0.061 | 0.026 | 0 | 0.83 | 0.24 | 4 | 4 | 20 | 1280 | 1080 | 871 | 1040 | 137.2 | 57.70473 | 3.972764e-21 | 66.56502 | 0.3480284 | 0.74672 | 6.13253 | 6.350123 | 460.6 | 572.5629
67.453 | 1.46 | 1 | 5.21 | 0 | 6.09 | 4.21 | 6.15 | 7.25 | 0.061 | 0.036 | 0 | 0.87 | 0.21 | 4 | 4 | 20 | 1280 | 1080 | 871 | 1040 | 137.2 | 60.30862 | 2.041081e-21 | 63.85761 | 0.3339722 | 0.72312 | 6.168564 | 5.730732 | 477.5 | 308.1948
66.565 | 1.45 | 1 | 5.14 | 0 | 6.57 | 2.51 | 6.74 | 8.79 | 0.069 | 0.026 | 0 | 0.86 | 0.28 | 4 | 4 | 20 | 1280 | 1080 | 871 | 1040 | 137.2 | 56.27873 | 2.42171e-21 | 64.76638 | 0.3402725 | 0.73554 | 6.229103 | 5.875705 | 507.3 | 356.2756
65.964 | 2.83 | 0.89 | 5.1 | 0 | 8.89 | 0.82 | 5.75 | 8.61 | 0.061 | 0.025 | 0 | 0.84 | 0.22 | 4 | 4 | 20 | 1280 | 1080 | 871 | 1040 | 137.2 | 52.36809 | 3.501415e-21 | 66.0651 | 0.3476079 | 0.73983 | 6.232252 | 6.120329 | 508.9 | 455.0145
65.624 | 1.43 | 1.01 | 5.07 | 0 | 8.07 | 0.83 | 7.27 | 9.5 | 0.061 | 0.025 | 0 | 0.85 | 0.26 | 4 | 4 | 20 | 1280 | 1080 | 871 | 1040 | 137.2 | 50.33157 | 2.444733e-21 | 65.04983 | 0.3438178 | 0.73529 | 6.234215 | 6.089092 | 509.9 | 441.0207
65.605 | 1.43 | 1.02 | 5.07 | 0 | 8.53 | 0.83 | 7.21 | 9.1 | 0.061 | 0.024 | 0 | 0.85 | 0.27 | 4 | 4 | 20 | 1280 | 1080 | 871 | 1040 | 137.2 | 50.43445 | 2.480542e-21 | 64.99409 | 0.3436763 | 0.72891 | 6.26435 | 6.113476 | 525.5 | 451.9069
66.023 | 1.29 | 0.98 | 5.4 | 0 | 8.62 | 0.77 | 6.5 | 9.23 | 0.065 | 0.022 | 0 | 0.89 | 0.21 | 4 | 4 | 20 | 1280 | 1080 | 871 | 1040 | 137.2 | 50.81657 | 2.549161e-21 | 52.33987 | 0.3478742 | 0.78136 | 6.310464 | 6.360008 | 550.3 | 578.2511
65.73 | 1.42 | 1 | 5.08 | 0 | 8.8 | 0.83 | 7.1 | 8.9 | 0.07 | 0.02 | 0 | 0.8 | 0.25 | 4 | 4 | 20 | 1280 | 1080 | 871 | 1040 | 137.2 | 50.69651 | 2.630832e-21 | 65.13092 | 0.3442051 | 0.72607 | 6.319869 | 6.092272 | 555.5 | 442.4255
65.394 | 1.57 | 0.98 | 4.75 | 0 | 9.35 | 0.88 | 7.79 | 8.18 | 0.062 | 0.024 | 0 | 0.81 | 0.21 | 4 | 4 | 20 | 1280 | 1080 | 871 | 1040 | 137.2 | 50.31557 | 2.431565e-21 | 65.1246 | 0.344346 | 0.66744 | 6.364579 | 6.095507 | 580.9 | 443.8589
65.788 | 1.44 | 1.01 | 5.12 | 0 | 9 | 0.41 | 7.33 | 8.72 | 0.06 | 0.022 | 0 | 0.85 | 0.25 | 4 | 4 | 20 | 1280 | 1080 | 871 | 1040 | 137.2 | 50.0475 | 2.554014e-21 | 65.12468 | 0.3448777 | 0.72569 | 6.378087 | 6.124534 | 588.8 | 456.9315
67.499 | 1.44 | 1.2 | 5.03 | 0.38 | 6.93 | 0.83 | 7.22 | 8.72 | 0.078 | 0.033 | 0 | 0.43 | 0.21 | 4 | 4 | 20 | 1280 | 1080 | 871 | 1040 | 137.2 | 53.46394 | 3.24228e-21 | 66.87895 | 0.3507015 | 0.69744 | 6.413623 | 5.731902 | 610.1 | 308.5557
65.639 | 1.43 | 1 | 5.07 | 0 | 8.76 | 0.83 | 7.18 | 8.9 | 0.07 | 0.021 | 0 | 0.85 | 0.25 | 4 | 4 | 20 | 1280 | 1080 | 871 | 1040 | 137.2 | 50.69284 | 2.606618e-21 | 64.99978 | 0.3435944 | 0.72449 | 6.415261 | 6.074953 | 611.1 | 434.8291
65.621 | 1.43 | 0.99 | 5.07 | 0 | 8.99 | 0.83 | 7.15 | 8.7 | 0.064 | 0.025 | 0 | 0.85 | 0.28 | 4 | 4 | 20 | 1280 | 1080 | 871 | 1040 | 137.2 | 50.48766 | 2.401446e-21 | 52.20007 | 0.3477491 | 0.72725 | 6.499937 | 6.24258 | 665.1 | 514.1833
66.4 | 0 | 0 | 5.3 | 0 | 8.7 | 0 | 9.2 | 10.4 | 0 | 0 | 0 | 0 | 0 | 4 | 5 | 20 | 1324 | 982 | 870 | 1040 | 137.31 | 51.77184 | 1.595019e-21 | 65.32062 | 0.3476904 | 0.76982 | 7.510431 | 7.091904 | 1827 | 1202.195
67.7 | 0 | 0 | 5.2 | 0 | 12.8 | 0 | 6.6 | 7.7 | 0 | 0 | 0 | 0 | 0 | 4 | 5 | 20 | 1348 | 982 | 870 | 1040 | 137.31 | 51.7881 | 1.467412e-21 | 67.12115 | 0.3561649 | 0.78008 | 7.56008 | 7.504153 | 1920 | 1815.566
65.146 | 3.1 | 7.5 | 5.9 | 1.5 | 0 | 3.65 | 8 | 5 | 0.05 | 0.004 | 0 | 0 | 0.15 | 2 | 4 | 16 | 1307 | 1080 | 898 | 1148 | 90 | 43.30986 | 1.498583e-20 | 68.17931 | 0.3505981 | 0.66771 | 3.401197 | 4.196588 | 30 | 66.45916
64.2945 | 3 | 7.5 | 6.5 | 0 | 3 | 1.5 | 8 | 6 | 0.05 | 0.004 | 0.0015 | 0 | 0.15 | 2 | 4 | 16 | 1307 | 1080 | 898 | 1093 | 138 | 51.08051 | 2.102572e-20 | 56.62638 | 0.3569762 | 0.67151 | 3.453157 | 4.149852 | 31.6 | 63.42463
63.896 | 6 | 7.5 | 6.4 | 0 | 2 | 0 | 8 | 6 | 0.05 | 0.004 | 0 | 0 | 0.15 | 2 | 4 | 16 | 1307 | 1080 | 898 | 1093 | 138 | 57.35932 | 4.233177e-20 | 67.19061 | 0.3543056 | 0.6548 | 3.566712 | 4.190336 | 35.4 | 66.04497
64.2945 | 3 | 7.5 | 6.5 | 0 | 3 | 1.5 | 8 | 6 | 0.05 | 0.004 | 0.0015 | 0 | 0.15 | 2 | 4 | 16 | 1307 | 1080 | 898 | 1148 | 90 | 51.08051 | 2.102572e-20 | 56.62638 | 0.3569762 | 0.67151 | 3.668677 | 4.160562 | 39.2 | 64.10757
74.781 | 3 | 0 | 7.5 | 0 | 4 | 1.5 | 7 | 2 | 0.05 | 0.004 | 0.015 | 0 | 0.15 | 2 | 4 | 16 | 1307 | 1080 | 898 | 871 | 552 | 58.97477 | 1.757706e-20 | 65.81386 | 0.3540816 | 0.90197 | 3.772761 | 4.239586 | 43.5 | 69.37915
60.996 | 4.5 | 7.5 | 5.8 | 5 | 0 | 3 | 8 | 5 | 0.05 | 0.004 | 0 | 0 | 0.15 | 2 | 4 | 16 | 1307 | 1080 | 898 | 982 | 276 | 119.4323 | 0.001309842 | 61.51446 | 0.3623811 | 0.84633 | 3.779634 | 4.226842 | 43.8 | 68.50059
64.396 | 4.5 | 7.5 | 6.4 | 0 | 0 | 3 | 8 | 6 | 0.05 | 0.004 | 0 | 0 | 0.15 | 2 | 4 | 16 | 1307 | 1080 | 898 | 1093 | 138 | 50.12758 | 2.125593e-20 | 67.05121 | 0.350557 | 0.66368 | 3.78646 | 4.44233 | 44.1 | 84.97271
62.646 | 3 | 7.5 | 5.75 | 1.5 | 5.9 | 0.5 | 8 | 5 | 0.05 | 0.004 | 0 | 0 | 0.15 | 2 | 4 | 16 | 1307 | 1080 | 898 | 982 | 276 | 42.38254 | 1.447617e-20 | 57.361 | 0.3542834 | 0.67653 | 3.795489 | 4.197884 | 44.5 | 66.54539
62.646 | 3 | 7.5 | 5.75 | 1.5 | 5.9 | 0.5 | 8 | 5 | 0.05 | 0.004 | 0 | 0 | 0.15 | 2 | 4 | 16 | 1307 | 1080 | 898 | 1093 | 138 | 42.38254 | 1.447617e-20 | 57.361 | 0.3542834 | 0.67653 | 3.817712 | 4.155655 | 45.5 | 63.79376
63.396 | 4.5 | 7.5 | 6.4 | 0 | 4 | 0 | 8 | 6 | 0.05 | 0.004 | 0 | 0 | 0.15 | 2 | 4 | 16 | 1307 | 1080 | 898 | 1093 | 138 | 52.34006 | 2.462979e-20 | 66.99594 | 0.3533194 | 0.66651 | 3.828641 | 4.150635 | 46 | 63.4743
71.946 | 2 | 0 | 5.8 | 1.5 | 4 | 2.5 | 7 | 5 | 0.05 | 0.004 | 0.05 | 0 | 0.15 | 2 | 4 | 16 | 1307 | 1080 | 898 | 982 | 276 | 46.70961 | 1.355508e-20 | 67.04046 | 0.355041 | 0.73665 | 3.943522 | 4.283714 | 51.6 | 72.50921
64.046 | 6 | 7.5 | 5.75 | 1.5 | 2 | 0 | 8 | 5 | 0.05 | 0.004 | 0 | 0 | 0.15 | 2 | 4 | 16 | 1307 | 1080 | 898 | 1093 | 138 | 55.2874 | 4.700675e-20 | 68.39835 | 0.3542453 | 0.65618 | 3.958907 | 4.275159 | 52.4 | 71.89155
64.2945 | 3 | 7.5 | 6.5 | 0 | 3 | 1.5 | 8 | 6 | 0.05 | 0.004 | 0.0015 | 0 | 0.15 | 2 | 4 | 16 | 1307 | 1080 | 898 | 982 | 276 | 51.08051 | 2.102572e-20 | 56.62638 | 0.3569762 | 0.67151 | 3.979682 | 4.014719 | 53.5 | 55.40774
64.046 | 6 | 7.5 | 5.75 | 1.5 | 2 | 0 | 8 | 5 | 0.05 | 0.004 | 0 | 0 | 0.15 | 2 | 4 | 16 | 1307 | 1080 | 898 | 871 | 552 | 55.2874 | 4.700675e-20 | 68.39835 | 0.3542453 | 0.65618 | 3.992681 | 4.294161 | 54.2 | 73.2707
65.146 | 3.1 | 7.5 | 5.9 | 1.5 | 0 | 3.65 | 8 | 5 | 0.05 | 0.004 | 0 | 0 | 0.15 | 2 | 4 | 16 | 1307 | 1080 | 898 | 1093 | 138 | 43.30986 | 1.498583e-20 | 68.17931 | 0.3505981 | 0.66771 | 4.010963 | 3.850303 | 55.2 | 47.00732
74.781 | 3 | 0 | 7.5 | 0 | 4 | 1.5 | 7 | 2 | 0.05 | 0.004 | 0.015 | 0 | 0.15 | 2 | 4 | 16 | 1307 | 1080 | 898 | 982 | 276 | 58.97477 | 1.757706e-20 | 65.81386 | 0.3540816 | 0.90197 | 4.012773 | 4.060848 | 55.3 | 58.02352
64.2945 | 3 | 7.5 | 6.5 | 0 | 3 | 1.5 | 8 | 6 | 0.05 | 0.004 | 0.0015 | 0 | 0.15 | 2 | 4 | 16 | 1307 | 1080 | 898 | 871 | 552 | 51.08051 | 2.102572e-20 | 56.62638 | 0.3569762 | 0.67151 | 4.018183 | 4.220554 | 55.6 | 68.07119
65.146 | 3.1 | 7.5 | 5.9 | 1.5 | 0 | 3.65 | 8 | 5 | 0.05 | 0.004 | 0 | 0 | 0.15 | 2 | 4 | 16 | 1307 | 1080 | 898 | 871 | 552 | 43.30986 | 1.498583e-20 | 68.17931 | 0.3505981 | 0.66771 | 4.030695 | 4.342158 | 56.3 | 76.87322
65.146 | 3.1 | 7.5 | 5.9 | 1.5 | 0 | 3.65 | 8 | 5 | 0.05 | 0.004 | 0 | 0 | 0.15 | 2 | 4 | 16 | 1307 | 1080 | 898 | 982 | 276 | 43.30986 | 1.498583e-20 | 68.17931 | 0.3505981 | 0.66771 | 4.030695 | 4.16936 | 56.3 | 64.67407
60.996 | 4.5 | 7.5 | 5.8 | 5 | 0 | 3 | 8 | 5 | 0.05 | 0.004 | 0 | 0 | 0.15 | 2 | 4 | 16 | 1307 | 1080 | 898 | 1093 | 138 | 119.4323 | 0.001309842 | 61.51446 | 0.3623811 | 0.84633 | 4.050044 | 4.024855 | 57.4 | 55.97219
60.981 | 1 | 10 | 5.8 | 1.5 | 7 | 1.5 | 7 | 5 | 0.05 | 0.004 | 0.015 | 0 | 0.15 | 2 | 4 | 16 | 1307 | 1080 | 898 | 982 | 276 | 41.39962 | 9.446514e-21 | 68.29256 | 0.3491428 | 0.66788 | 4.069027 | 4.369991 | 58.5 | 79.04291
60.981 | 3 | 10 | 5.8 | 1.5 | 5 | 1.5 | 7 | 5 | 0.05 | 0.004 | 0.015 | 0 | 0.15 | 2 | 4 | 16 | 1307 | 1080 | 898 | 871 | 552 | 44.22376 | 2.21898e-20 | 68.72555 | 0.3514202 | 0.66636 | 4.091006 | 4.52157 | 59.8 | 91.97992
63.796 | 3 | 7.5 | 6 | 1 | 3 | 1.5 | 8 | 6 | 0.05 | 0.004 | 0 | 0 | 0.15 | 2 | 4 | 16 | 1307 | 1080 | 898 | 982 | 276 | 48.96919 | 2.207321e-20 | 67.60922 | 0.3519019 | 0.66733 | 4.09601 | 4.399944 | 60.1 | 81.44627
63.896 | 6 | 7.5 | 6.4 | 0 | 2 | 0 | 8 | 6 | 0.05 | 0.004 | 0 | 0 | 0.15 | 2 | 4 | 16 | 1307 | 1080 | 898 | 871 | 552 | 57.35932 | 4.233177e-20 | 67.19061 | 0.3543056 | 0.6548 | 4.130355 | 4.240355 | 62.2 | 69.43247
63.131 | 3 | 7.5 | 5.75 | 1.5 | 5.9 | 0 | 8 | 5 | 0.05 | 0.004 | 0.015 | 0 | 0.15 | 2 | 4 | 16 | 1307 | 1080 | 898 | 982 | 276 | 44.3325 | 1.448627e-20 | 67.79972 | 0.3514934 | 0.67408 | 4.144721 | 4.383241 | 63.1 | 80.09722
63.896 | 6 | 7.5 | 6.4 | 0 | 2 | 0 | 8 | 6 | 0.05 | 0.004 | 0 | 0 | 0.15 | 2 | 4 | 16 | 1307 | 1080 | 898 | 982 | 276 | 57.35932 | 4.233177e-20 | 67.19061 | 0.3543056 | 0.6548 | 4.169761 | 4.083365 | 64.7 | 59.34484
63.796 | 3 | 7.5 | 6 | 1 | 3 | 1.5 | 8 | 6 | 0.05 | 0.004 | 0 | 0 | 0.15 | 2 | 4 | 16 | 1307 | 1080 | 898 | 1148 | 90 | 48.96919 | 2.207321e-20 | 67.60922 | 0.3519019 | 0.66733 | 4.195697 | 4.443948 | 66.4 | 85.11028
63.546 | 4.5 | 7.5 | 5.75 | 1.5 | 4 | 0 | 8 | 5 | 0.05 | 0.004 | 0 | 0 | 0.15 | 2 | 4 | 16 | 1307 | 1080 | 898 | 871 | 552 | 50.01624 | 2.507771e-20 | 68.07948 | 0.3526863 | 0.66387 | 4.200205 | 4.276522 | 66.7 | 71.98959
63.546 | 4.5 | 7.5 | 5.75 | 1.5 | 4 | 0 | 8 | 5 | 0.05 | 0.004 | 0 | 0 | 0.15 | 2 | 4 | 16 | 1307 | 1080 | 898 | 982 | 276 | 50.01624 | 2.507771e-20 | 68.07948 | 0.3526863 | 0.66387 | 4.206184 | 4.30504 | 67.1 | 74.07216
63.496 | 3 | 7.5 | 5.8 | 1.5 | 4 | 1.5 | 8 | 5 | 0.05 | 0.004 | 0 | 0 | 0.15 | 2 | 4 | 16 | 1307 | 1080 | 898 | 982 | 276 | 47.36301 | 2.221971e-20 | 67.82646 | 0.3507837 | 0.6679 | 4.226834 | 4.408446 | 68.5 | 82.14169
60.981 | 2 | 10 | 5.8 | 1.5 | 6 | 1.5 | 7 | 5 | 0.05 | 0.004 | 0.015 | 0 | 0.15 | 2 | 4 | 16 | 1307 | 1080 | 898 | 982 | 276 | 47.36301 | 2.221971e-20 | 67.82646 | 0.3507837 | 0.6679 | 4.232656 | 4.416763 | 68.9 | 82.82776
63.396 | 4.5 | 7.5 | 6.4 | 0 | 4 | 0 | 8 | 6 | 0.05 | 0.004 | 0 | 0 | 0.15 | 2 | 4 | 16 | 1307 | 1080 | 898 | 982 | 276 | 52.34006 | 2.462979e-20 | 66.99594 | 0.3533194 | 0.66651 | 4.242765 | 4.139299 | 69.6 | 62.75881
63.546 | 4.5 | 7.5 | 5.75 | 1.5 | 4 | 0 | 8 | 5 | 0.05 | 0.004 | 0 | 0 | 0.15 | 2 | 4 | 16 | 1307 | 1080 | 898 | 1093 | 138 | 50.01624 | 2.507771e-20 | 68.07948 | 0.3526863 | 0.66387 | 4.249923 | 4.301662 | 70.1 | 73.82242
60.081 | 2.5 | 10 | 6.2 | 0 | 6 | 1.5 | 7 | 6.5 | 0.05 | 0.004 | 0.015 | 0 | 0.15 | 2 | 4 | 16 | 1307 | 1080 | 898 | 982 | 276 | 44.46753 | 1.679167e-20 | 67.36712 | 0.3516458 | 0.6468 | 4.286341 | 4.459296 | 72.7 | 86.42668
59.546 | 2 | 10 | 6.2 | 0 | 7 | 1.5 | 7 | 6.5 | 0.05 | 0.004 | 0.05 | 0 | 0.15 | 2 | 4 | 16 | 1307 | 1080 | 898 | 982 | 276 | 42.90674 | 1.313474e-20 | 66.96487 | 0.3498312 | 0.649 | 4.286341 | 4.3991 | 72.7 | 81.37757
61.281 | 3 | 10 | 6.5 | 0 | 5.5 | 1.5 | 5 | 7 | 0.05 | 0.004 | 0.015 | 0 | 0.15 | 2 | 4 | 16 | 1307 | 1080 | 898 | 871 | 552 | 47.31036 | 2.51158e-20 | 68.47442 | 0.3547188 | 0.7027 | 4.304065 | 4.613405 | 74 | 100.8269
63.796 | 3 | 7.5 | 6 | 1 | 3 | 1.5 | 8 | 6 | 0.05 | 0.004 | 0 | 0 | 0.15 | 2 | 4 | 16 | 1307 | 1080 | 898 | 871 | 552 | 48.96919 | 2.207321e-20 | 67.60922 | 0.3519019 | 0.66733 | 4.326778 | 4.405352 | 75.7 | 81.88794
60.581 | 3 | 10 | 6.2 | 0 | 5 | 1.5 | 7 | 6.5 | 0.05 | 0.004 | 0.015 | 0 | 0.15 | 2 | 4 | 16 | 1307 | 1080 | 898 | 982 | 276 | 46.59101 | 2.008586e-20 | 67.61255 | 0.3528566 | 0.64079 | 4.333361 | 4.475541 | 76.2 | 87.84213
62.781 | 3 | 10 | 7 | 0 | 5.5 | 1.5 | 6 | 4 | 0.05 | 0.004 | 0.015 | 0 | 0.15 | 2 | 4 | 16 | 1307 | 1080 | 898 | 982 | 276 | 48.26885 | 2.303676e-20 | 69.29449 | 0.3544237 | 0.77596 | 4.390739 | 4.429439 | 80.7 | 83.88432
63.546 | 4.5 | 7.5 | 5.75 | 1.5 | 4 | 0 | 8 | 5 | 0.05 | 0.004 | 0 | 0 | 0.15 | 2 | 4 | 16 | 1307 | 1080 | 898 | 1148 | 90 | 50.01624 | 2.507771e-20 | 68.07948 | 0.3526863 | 0.66387 | 4.417635 | 4.172493 | 82.9 | 64.87699
60.996 | 4.5 | 7.5 | 5.8 | 5 | 0 | 3 | 8 | 5 | 0.05 | 0.004 | 0 | 0 | 0.15 | 2 | 4 | 16 | 1307 | 1080 | 898 | 871 | 552 | 119.4323 | 0.001309842 | 61.51446 | 0.3623811 | 0.84633 | 4.449685 | 4.027614 | 85.6 | 56.12681
63.131 | 3 | 7.5 | 5.75 | 1.5 | 5.9 | 0 | 8 | 5 | 0.05 | 0.004 | 0.015 | 0 | 0.15 | 2 | 4 | 16 | 1307 | 1080 | 898 | 871 | 552 | 44.3325 | 1.448627e-20 | 67.79972 | 0.3514934 | 0.67408 | 4.463607 | 4.283993 | 86.8 | 72.5295
62.646 | 3 | 7.5 | 5.75 | 1.5 | 5.9 | 0.5 | 8 | 5 | 0.05 | 0.004 | 0 | 0 | 0.15 | 2 | 4 | 16 | 1307 | 1080 | 898 | 871 | 552 | 42.38254 | 1.447617e-20 | 57.361 | 0.3542834 | 0.67653 | 4.465908 | 4.10167 | 87 | 60.44117
63.131 | 3 | 7.5 | 5.75 | 1.5 | 5.9 | 0 | 8 | 5 | 0.05 | 0.004 | 0.015 | 0 | 0.15 | 2 | 4 | 16 | 1307 | 1080 | 898 | 1093 | 138 | 44.3325 | 1.448627e-20 | 67.79972 | 0.3514934 | 0.67408 | 4.49981 | 4.20151 | 90 | 66.78711
60.981 | 1 | 10 | 5.8 | 1.5 | 7 | 1.5 | 7 | 5 | 0.05 | 0.004 | 0.015 | 0 | 0.15 | 2 | 4 | 16 | 1307 | 1080 | 898 | 871 | 552 | 41.39962 | 9.446514e-21 | 68.29256 | 0.3491428 | 0.66788 | 4.50092 | 4.388144 | 90.1 | 80.49086
63.496 | 3 | 7.5 | 5.8 | 1.5 | 4 | 1.5 | 8 | 5 | 0.05 | 0.004 | 0 | 0 | 0.15 | 2 | 4 | 16 | 1307 | 1080 | 898 | 1148 | 90 | 47.36301 | 2.221971e-20 | 67.82646 | 0.3507837 | 0.6679 | 4.504244 | 4.562897 | 90.4 | 95.86078
61.281 | 2 | 10 | 6.5 | 0 | 6.5 | 1.5 | 5 | 7 | 0.05 | 0.004 | 0.015 | 0 | 0.15 | 2 | 4 | 16 | 1307 | 1080 | 898 | 982 | 276 | 46.02844 | 1.564978e-20 | 64.85098 | 0.3360971 | 0.66547 | 4.520701 | 4.318842 | 91.9 | 75.1016
60.981 | 2 | 10 | 5.8 | 1.5 | 6 | 1.5 | 7 | 5 | 0.05 | 0.004 | 0.015 | 0 | 0.15 | 2 | 4 | 16 | 1307 | 1080 | 898 | 871 | 552 | 42.46958 | 1.429752e-20 | 68.56796 | 0.3504886 | 0.66839 | 4.529368 | 4.366563 | 92.7 | 78.77246
63.496 | 3 | 7.5 | 5.8 | 1.5 | 4 | 1.5 | 8 | 5 | 0.05 | 0.004 | 0 | 0 | 0.15 | 2 | 4 | 16 | 1307 | 1080 | 898 | 871 | 552 | 47.36301 | 2.221971e-20 | 67.82646 | 0.3507837 | 0.6679 | 4.5486 | 4.299912 | 94.5 | 73.69329
61.281 | 3 | 10 | 6.5 | 0 | 5.5 | 1.5 | 5 | 7 | 0.05 | 0.004 | 0.015 | 0 | 0.15 | 2 | 4 | 16 | 1307 | 1080 | 898 | 982 | 276 | 47.31036 | 2.51158e-20 | 68.47442 | 0.3547188 | 0.7027 | 4.550714 | 4.46002762 | 94.7 | 86.4899
71.946 | 2 | 0 | 5.8 | 1.5 | 4 | 2.5 | 7 | 5 | 0.05 | 0.004 | 0.05 | 0 | 0.15 | 2 | 4 | 16 | 1307 | 1080 | 898 | 871 | 552 | 46.70961 | 1.355508e-20 | 67.04046 | 0.355041 | 0.73665 | 4.569543 | 4.133203 | 96.5 | 62.37737
61.281 | 2 | 10 | 6.5 | 0 | 6.5 | 1.5 | 5 | 7 | 0.05 | 0.004 | 0.015 | 0 | 0.15 | 2 | 4 | 16 | 1307 | 1080 | 898 | 871 | 552 | 46.02844 | 1.564978e-20 | 64.85098 | 0.3360971 | 0.66547 | 4.575741 | 4.376743 | 97.1 | 79.57839
63.796 | 3 | 7.5 | 6 | 1 | 3 | 1.5 | 8 | 6 | 0.05 | 0.004 | 0 | 0 | 0.15 | 2 | 4 | 16 | 1307 | 1080 | 898 | 1093 | 138 | 48.96919 | 2.207321e-20 | 67.60922 | 0.3519019 | 0.66733 | 4.608166 | 4.314073 | 100.3 | 74.74428
64.396 | 4.5 | 7.5 | 6.4 | 0 | 0 | 3 | 8 | 6 | 0.05 | 0.004 | 0 | 0 | 0.15 | 2 | 4 | 16 | 1307 | 1080 | 898 | 871 | 552 | 50.12758 | 2.125593e-20 | 67.05121 | 0.350557 | 0.66368 | 4.623992 | 4.286804 | 101.9 | 72.73364
64.046 | 6 | 7.5 | 5.75 | 1.5 | 2 | 0 | 8 | 5 | 0.05 | 0.004 | 0 | 0 | 0.15 | 2 | 4 | 16 | 1307 | 1080 | 898 | 982 | 276 | 55.2874 | 4.700675e-20 | 68.39835 | 0.3542453 | 0.65618 | 4.634729 | 4.12081 | 103 | 61.60913
59.546 | 2 | 10 | 6.2 | 0 | 7 | 1.5 | 7 | 6.5 | 0.05 | 0.004 | 0.05 | 0 | 0.15 | 2 | 4 | 16 | 1307 | 1080 | 898 | 871 | 552 | 42.90674 | 1.313474e-20 | 66.96487 | 0.3498312 | 0.649 | 4.70048 | 4.315024 | 110 | 74.8154
61.781 | 4 | 10 | 6.5 | 0 | 4 | 1.5 | 5 | 7 | 0.05 | 0.004 | 0.015 | 0 | 0.15 | 2 | 4 | 16 | 1307 | 1080 | 898 | 871 | 552 | 49.56696 | 3.784723e-20 | 68.95299 | 0.357492 | 0.69598 | 4.728272 | 4.404609 | 113.1 | 81.82717
60.081 | 2.5 | 10 | 6.2 | 0 | 6 | 1.5 | 7 | 6.5 | 0.05 | 0.004 | 0.015 | 0 | 0.15 | 2 | 4 | 16 | 1307 | 1080 | 898 | 871 | 552 | 44.46753 | 1.679167e-20 | 67.36712 | 0.3516458 | 0.6468 | 4.779963 | 4.406193 | 119.1 | 81.95682
62.781 | 3 | 10 | 7 | 0 | 5.5 | 1.5 | 6 | 4 | 0.05 | 0.004 | 0.015 | 0 | 0.15 | 2 | 4 | 16 | 1307 | 1080 | 898 | 871 | 552 | 48.26885 | 2.303676e-20 | 69.29449 | 0.3544237 | 0.77596 | 4.780803 | 4.362385 | 119.2 | 78.44398
61.781 | 4 | 10 | 6.5 | 0 | 4 | 1.5 | 5 | 7 | 0.05 | 0.004 | 0.015 | 0 | 0.15 | 2 | 4 | 16 | 1307 | 1080 | 898 | 982 | 276 | 49.56696 | 3.784723e-20 | 68.95299 | 0.357492 | 0.69598 | 4.785824 | 4.35774 | 119.8 | 78.08049
60.981 | 3 | 10 | 5.8 | 1.5 | 5 | 1.5 | 7 | 5 | 0.05 | 0.004 | 0.015 | 0 | 0.15 | 2 | 4 | 16 | 1307 | 1080 | 898 | 982 | 276 | 44.22376 | 2.21898e-20 | 68.72555 | 0.3514202 | 0.66636 | 4.840242 | 4.274596 | 126.5 | 71.85114
64.396 | 4.5 | 7.5 | 6.4 | 0 | 0 | 3 | 8 | 6 | 0.05 | 0.004 | 0 | 0 | 0.15 | 2 | 4 | 16 | 1307 | 1080 | 898 | 982 | 276 | 50.12758 | 2.125593e-20 | 67.05121 | 0.350557 | 0.66368 | 5.086361 | 4.072632 | 161.8 | 58.71126
63.496 | 3 | 7.5 | 5.8 | 1.5 | 4 | 1.5 | 8 | 5 | 0.05 | 0.004 | 0 | 0 | 0.15 | 2 | 4 | 16 | 1307 | 1080 | 898 | 1093 | 138 | 47.36301 | 2.221971e-20 | 67.82646 | 0.3507837 | 0.6679 | 5.217649 | 4.354701 | 184.5 | 77.84352
67.9 | 7.5 | 3.1 | 4.75 | 0 | 5 | 0 | 1.4 | 10 | 0 | 0 | 0.05 | 0.2 | 0.1 | 4 | 4 | 20 | 1180 | 1140 | 870 | 1200 | 70 | 83.46757 | 8.121756e-21 | 68.26312 | 0.3555211 | 0.58396 | 5.117994 | 5.846387 | 167 | 345.982
61 | 4.8 | 8 | 5.49 | 0 | 7.5 | 0 | 4.4 | 8.6 | 0 | 0 | 0.01 | 0.1 | 0.1 | 4 | 4 | 20 | 1180 | 1140 | 870 | 1200 | 70 | 53.65473 | 6.243712e-21 | 68.10588 | 0.3535317 | 0.64915 | 5.204007 | 5.798895 | 182 | 329.9348
64.9 | 5.8 | 4.8 | 5.78 | 0 | 6.8 | 0 | 3.8 | 7.5 | 0 | 0 | 0.02 | 0.5 | 0.1 | 4 | 4 | 20 | 1180 | 1140 | 870 | 1200 | 70 | 63.48307 | 6.474535e-21 | 67.86193 | 0.352418 | 0.70751 | 5.361292 | 5.797683 | 213 | 329.5351
63.9 | 7.2 | 6.4 | 5.47 | 0 | 5.2 | 0 | 1.8 | 9.5 | 0 | 0 | 0.03 | 0.3 | 0.2 | 4 | 4 | 20 | 1180 | 1140 | 870 | 1200 | 70 | 71.53549 | 1.14339e-20 | 68.47544 | 0.3558765 | 0.65713 | 5.446737 | 5.797007 | 232 | 329.3124
66.1 | 6 | 4.5 | 5.36 | 0 | 6 | 0 | 3 | 8.6 | 0 | 0 | 0.04 | 0.3 | 0.1 | 4 | 4 | 20 | 1180 | 1140 | 870 | 1200 | 70 | 70.02742 | 7.943699e-21 | 68.55316 | 0.3564518 | 0.65408 | 5.56452 | 5.473624 | 261 | 238.3223
67 | 6.5 | 4 | 5.18 | 0 | 5.5 | 0 | 2.4 | 9 | 0 | 0 | 0.02 | 0.3 | 0.1 | 4 | 4 | 20 | 1180 | 1140 | 870 | 1200 | 70 | 75.62456 | 7.993528e-21 | 68.50298 | 0.3564783 | 0.62992 | 5.638355 | 5.44405 | 281 | 231.3774
67.9 | 7.5 | 3.1 | 4.75 | 0 | 5 | 0 | 1.4 | 10 | 0 | 0 | 0.05 | 0.2 | 0.1 | 4 | 4 | 20 | 1180 | 1140 | 870 | 1150 | 90 | 83.46757 | 8.121756e-21 | 68.26312 | 0.3555211 | 0.58396 | 6.159095 | 6.220302 | 473 | 502.855
61 | 4.8 | 8 | 5.49 | 0 | 7.5 | 0 | 4.4 | 8.6 | 0 | 0 | 0.01 | 0.1 | 0.1 | 4 | 4 | 20 | 1180 | 1140 | 870 | 1150 | 90 | 53.65473 | 6.243712e-21 | 68.10588 | 0.3535317 | 0.64915 | 6.184149 | 6.277869 | 485 | 532.6522
67.9 | 7.5 | 3.1 | 4.75 | 0 | 5 | 0 | 1.4 | 10 | 0 | 0 | 0.05 | 0.2 | 0.1 | 4 | 4 | 20 | 1180 | 1140 | 870 | 1100 | 120 | 83.46757 | 8.121756e-21 | 68.26312 | 0.3555211 | 0.58396 | 6.188264 | 6.340769 | 487 | 567.2322
61 | 4.8 | 8 | 5.49 | 0 | 7.5 | 0 | 4.4 | 8.6 | 0 | 0 | 0.01 | 0.1 | 0.1 | 4 | 4 | 20 | 1180 | 1140 | 870 | 1100 | 120 | 53.65473 | 6.243712e-21 | 68.10588 | 0.3535317 | 0.64915 | 6.2106 | 6.317648 | 498 | 554.2678
64.9 | 5.8 | 4.8 | 5.78 | 0 | 6.8 | 0 | 3.8 | 7.5 | 0 | 0 | 0.02 | 0.5 | 0.1 | 4 | 4 | 20 | 1180 | 1140 | 870 | 1100 | 120 | 63.48307 | 6.474535e-21 | 67.86193 | 0.352418 | 0.70751 | 6.349139 | 6.491492 | 572 | 659.5069
63.9 | 7.2 | 6.4 | 5.47 | 0 | 5.2 | 0 | 1.8 | 9.5 | 0 | 0 | 0.03 | 0.3 | 0.2 | 4 | 4 | 20 | 1180 | 1140 | 870 | 1100 | 120 | 71.53549 | 1.14339e-20 | 68.47544 | 0.3558765 | 0.65713 | 6.368187 | 6.520583 | 583 | 678.9744
66.1 | 6 | 4.5 | 5.36 | 0 | 6 | 0 | 3 | 8.6 | 0 | 0 | 0.04 | 0.3 | 0.1 | 4 | 4 | 20 | 1180 | 1140 | 870 | 1100 | 120 | 70.02742 | 7.943699e-21 | 68.55316 | 0.3564518 | 0.65408 | 6.369901 | 6.399381 | 584 | 601.4727
63.9 | 7.2 | 6.4 | 5.47 | 0 | 5.2 | 0 | 1.8 | 9.5 | 0 | 0 | 0.03 | 0.3 | 0.2 | 4 | 4 | 20 | 1180 | 1140 | 870 | 1150 | 90 | 71.53549 | 1.14339e-20 | 68.47544 | 0.3558765 | 0.65713 | 6.380123 | 6.387054 | 590 | 594.1035
67 | 6.5 | 4 | 5.18 | 0 | 5.5 | 0 | 2.4 | 9 | 0 | 0 | 0.02 | 0.3 | 0.1 | 4 | 4 | 20 | 1180 | 1140 | 870 | 1100 | 120 | 75.62456 | 7.993528e-21 | 68.50298 | 0.3564783 | 0.62992 | 6.383507 | 6.338393 | 592 | 565.886
64.9 | 5.8 | 4.8 | 5.78 | 0 | 6.8 | 0 | 3.8 | 7.5 | 0 | 0 | 0.02 | 0.5 | 0.1 | 4 | 4 | 20 | 1180 | 1140 | 870 | 1150 | 90 | 63.48307 | 6.474535e-21 | 67.86193 | 0.352418 | 0.70751 | 6.385194 | 6.332822 | 593 | 562.7425
66.1 | 6 | 4.5 | 5.36 | 0 | 6 | 0 | 3 | 8.6 | 0 | 0 | 0.04 | 0.3 | 0.1 | 4 | 4 | 20 | 1180 | 1140 | 870 | 1150 | 90 | 70.02742 | 7.943699e-21 | 68.55316 | 0.3564518 | 0.65408 | 6.434547 | 6.300542 | 623 | 544.8672
67 | 6.5 | 4 | 5.18 | 0 | 5.5 | 0 | 2.4 | 9 | 0 | 0 | 0.02 | 0.3 | 0.1 | 4 | 4 | 20 | 1180 | 1140 | 870 | 1150 | 90 | 75.62456 | 7.993528e-21 | 68.50298 | 0.3564783 | 0.62992 | 6.476972 | 6.287476 | 650 | 537.7944
67.9 | 7.5 | 3.1 | 4.75 | 0 | 5 | 0 | 1.4 | 10 | 0 | 0 | 0.05 | 0.2 | 0.1 | 4 | 4 | 20 | 1180 | 1140 | 870 | 1050 | 140 | 83.46757 | 8.121756e-21 | 68.26312 | 0.3555211 | 0.58396 | 7.260523 | 7.449128 | 1423 | 1718.364
61 | 4.8 | 8 | 5.49 | 0 | 7.5 | 0 | 4.4 | 8.6 | 0 | 0 | 0.01 | 0.1 | 0.1 | 4 | 4 | 20 | 1180 | 1140 | 870 | 1050 | 140 | 53.65473 | 6.243712e-21 | 68.10588 | 0.3535317 | 0.64915 | 7.292337 | 7.409808 | 1469 | 1652.109
64.9 | 5.8 | 4.8 | 5.78 | 0 | 6.8 | 0 | 3.8 | 7.5 | 0 | 0 | 0.02 | 0.5 | 0.1 | 4 | 4 | 20 | 1180 | 1140 | 870 | 1050 | 140 | 63.48307 | 6.474535e-21 | 67.86193 | 0.352418 | 0.70751 | 7.372746 | 7.159478 | 1592 | 1286.239
63.9 | 7.2 | 6.4 | 5.47 | 0 | 5.2 | 0 | 1.8 | 9.5 | 0 | 0 | 0.03 | 0.3 | 0.2 | 4 | 4 | 20 | 1180 | 1140 | 870 | 1050 | 140 | 71.53549 | 1.14339e-20 | 68.47544 | 0.3558765 | 0.65713 | 7.407318 | 7.150143 | 1648 | 1274.288
66.1 | 6 | 4.5 | 5.36 | 0 | 6 | 0 | 3 | 8.6 | 0 | 0 | 0.04 | 0.3 | 0.1 | 4 | 4 | 20 | 1180 | 1140 | 870 | 1050 | 140 | 70.02742 | 7.943699e-21 | 68.55316 | 0.3564518 | 0.65408 | 7.468513 | 7.153285 | 1752 | 1278.298
67 | 6.5 | 4 | 5.18 | 0 | 5.5 | 0 | 2.4 | 9 | 0 | 0 | 0.02 | 0.3 | 0.1 | 4 | 4 | 20 | 1180 | 1140 | 870 | 1050 | 140 | 75.62456 | 7.993528e-21 | 68.50298 | 0.3564783 | 0.62992 | 7.497207 | 7.155406 | 1803 | 1281.012
67.9 | 7.5 | 3.1 | 4.75 | 0 | 5 | 0 | 1.4 | 10 | 0 | 0 | 0.05 | 0.2 | 0.1 | 4 | 4 | 20 | 1180 | 1140 | 870 | 850 | 500 | 83.46757 | 8.121756e-21 | 68.26312 | 0.3555211 | 0.58396 | 7.838738 | 8.041293 | 2537 | 3106.627
61 | 4.8 | 8 | 5.49 | 0 | 7.5 | 0 | 4.4 | 8.6 | 0 | 0 | 0.01 | 0.1 | 0.1 | 4 | 4 | 20 | 1180 | 1140 | 870 | 850 | 500 | 53.65473 | 6.243712e-21 | 68.10588 | 0.3535317 | 0.64915 | 7.850883 | 8.030076 | 2568 | 3071.976
64.9 | 5.8 | 4.8 | 5.78 | 0 | 6.8 | 0 | 3.8 | 7.5 | 0 | 0 | 0.02 | 0.5 | 0.1 | 4 | 4 | 20 | 1180 | 1140 | 870 | 850 | 500 | 63.48307 | 6.474535e-21 | 67.86193 | 0.352418 | 0.70751 | 7.899524 | 8.054472 | 2696 | 3147.841
63.9 | 7.2 | 6.4 | 5.47 | 0 | 5.2 | 0 | 1.8 | 9.5 | 0 | 0 | 0.03 | 0.3 | 0.2 | 4 | 4 | 20 | 1180 | 1140 | 870 | 850 | 500 | 71.53549 | 1.14339e-20 | 68.47544 | 0.3558765 | 0.65713 | 7.908755 | 7.907771 | 2721 | 2718.323
66.1 | 6 | 4.5 | 5.36 | 0 | 6 | 0 | 3 | 8.6 | 0 | 0 | 0.04 | 0.3 | 0.1 | 4 | 4 | 20 | 1180 | 1140 | 870 | 850 | 500 | 70.02742 | 7.943699e-21 | 68.55316 | 0.3564518 | 0.65408 | 8.024207 | 7.91131 | 3054 | 2727.962
67 | 6.5 | 4 | 5.18 | 0 | 5.5 | 0 | 2.4 | 9 | 0 | 0 | 0.02 | 0.3 | 0.1 | 4 | 4 | 20 | 1180 | 1140 | 870 | 850 | 500 | 75.62456 | 7.993528e-21 | 68.50298 | 0.3564783 | 0.62992 | 8.084254 | 7.905599 | 3243 | 2712.428
67.9 | 7.5 | 3.1 | 4.75 | 0 | 5 | 0 | 1.4 | 10 | 0 | 0 | 0.05 | 0.2 | 0.1 | 4 | 4 | 20 | 1180 | 1140 | 870 | 950 | 240 | 83.46757 | 8.121756e-21 | 68.26312 | 0.3555211 | 0.58396 | 8.139441 | 8.134943 | 3427 | 3411.62
61 | 4.8 | 8 | 5.49 | 0 | 7.5 | 0 | 4.4 | 8.6 | 0 | 0 | 0.01 | 0.1 | 0.1 | 4 | 4 | 20 | 1180 | 1140 | 870 | 950 | 240 | 53.65473 | 6.243712e-21 | 68.10588 | 0.3535317 | 0.64915 | 8.151333 | 8.099036 | 3468 | 3291.294
64.9 | 5.8 | 4.8 | 5.78 | 0 | 6.8 | 0 | 3.8 | 7.5 | 0 | 0 | 0.02 | 0.5 | 0.1 | 4 | 4 | 20 | 1180 | 1140 | 870 | 950 | 240 | 63.48307 | 6.474535e-21 | 67.86193 | 0.352418 | 0.70751 | 8.221748 | 8.102279 | 3721 | 3301.984
63.9 | 7.2 | 6.4 | 5.47 | 0 | 5.2 | 0 | 1.8 | 9.5 | 0 | 0 | 0.03 | 0.3 | 0.2 | 4 | 4 | 20 | 1180 | 1140 | 870 | 950 | 240 | 71.53549 | 1.14339e-20 | 68.47544 | 0.3558765 | 0.65713 | 8.233238 | 8.071032 | 3764 | 3200.403
66.1 | 6 | 4.5 | 5.36 | 0 | 6 | 0 | 3 | 8.6 | 0 | 0 | 0.04 | 0.3 | 0.1 | 4 | 4 | 20 | 1180 | 1140 | 870 | 950 | 240 | 70.02742 | 7.943699e-21 | 68.55316 | 0.3564518 | 0.65408 | 8.249314 | 8.08768 | 3825 | 3254.13
67 | 6.5 | 4 | 5.18 | 0 | 5.5 | 0 | 2.4 | 9 | 0 | 0 | 0.02 | 0.3 | 0.1 | 4 | 4 | 20 | 1180 | 1140 | 870 | 950 | 240 | 75.62456 | 7.993528e-21 | 68.50298 | 0.3564783 | 0.62992 | 8.273081 | 8.088725 | 3917 | 3257.53
67.281 | 3 | 5 | 6 | 1 | 3 | 1.5 | 7 | 6 | 0.004 | 0.05 | 0.015 | 0 | 0.15 | 2 | 4 | 16 | 1307 | 1080 | 898 | 1093 | 138 | 54.58668 | 1.900012e-20 | 57.12318 | 0.3581961 | 0.69541 | 3.407842 | 3.94294 | 30.2 | 51.56999
67.281 | 3 | 5 | 6 | 1 | 3 | 1.5 | 7 | 6 | 0.004 | 0.05 | 0.015 | 0 | 0.15 | 2 | 4 | 16 | 1307 | 1080 | 898 | 871 | 552 | 54.58668 | 1.900012e-20 | 57.12318 | 0.3581961 | 0.69541 | 3.558201 | 3.999182 | 35.1 | 54.55352
64.896 | 3 | 7.5 | 6.5 | 1 | 3 | 0.5 | 5 | 8 | 0.004 | 0.05 | 0.05 | 0 | 0.5 | 2 | 4 | 16 | 1307 | 1080 | 898 | 1093 | 138 | 46.52361 | 1.38573e-20 | 68.44774 | 0.3558003 | 0.77561 | 3.744787 | 3.994502 | 42.3 | 54.29878
62.281 | 3 | 10 | 6 | 1 | 3 | 1.5 | 7 | 6 | 0.004 | 0.05 | 0.015 | 0 | 0.15 | 2 | 4 | 16 | 1307 | 1080 | 898 | 1093 | 138 | 48.05113 | 1.188652e-20 | 68.04099 | 0.3507984 | 0.65488 | 3.756538 | 3.967569 | 42.8 | 52.85588
64.046 | 3 | 7.5 | 6.2 | 0 | 5 | 1.5 | 6 | 6.5 | 0.004 | 0.05 | 0.05 | 0 | 0.15 | 2 | 4 | 16 | 1307 | 1080 | 898 | 1093 | 138 | 52.36051 | 1.073736e-20 | 66.98653 | 0.3501618 | 0.68482 | 3.763523 | 4.372688 | 43.1 | 79.25639
65.081 | 3 | 7.5 | 6.2 | 0 | 5 | 1.5 | 5 | 6.5 | 0.004 | 0.05 | 0.015 | 0 | 0.15 | 2 | 4 | 16 | 1307 | 1080 | 898 | 1148 | 90 | 52.39164 | 1.404702e-20 | 67.54758 | 0.3511037 | 0.74841 | 3.835142 | 4.766534 | 46.3 | 117.5112
62.281 | 3 | 10 | 6 | 1 | 3 | 1.5 | 7 | 6 | 0.004 | 0.05 | 0.015 | 0 | 0.15 | 2 | 4 | 16 | 1307 | 1080 | 898 | 1148 | 90 | 48.05113 | 1.188652e-20 | 68.04099 | 0.3507984 | 0.65488 | 3.852273 | 4.001083 | 47.1 | 54.65729
64.781 | 3 | 7.5 | 6.5 | 0.5 | 3 | 1.5 | 5 | 8 | 0.004 | 0.05 | 0.015 | 0 | 0.15 | 2 | 4 | 16 | 1307 | 1080 | 898 | 1093 | 138 | 52.39164 | 1.404702e-20 | 67.54758 | 0.3511037 | 0.74841 | 3.862833 | 4.39132 | 47.6 | 80.74695
65.081 | 3 | 7.5 | 6.2 | 0 | 5 | 1.5 | 5 | 6.5 | 0.004 | 0.05 | 0.015 | 0 | 0.15 | 2 | 4 | 16 | 1307 | 1080 | 898 | 982 | 276 | 54.89175 | 1.119268e-20 | 67.78902 | 0.3526588 | 0.6935 | 3.885679 | 4.463475 | 48.7 | 86.78855
67.281 | 3 | 5 | 6 | 1 | 3 | 1.5 | 7 | 6 | 0.004 | 0.05 | 0.015 | 0 | 0.15 | 2 | 4 | 16 | 1307 | 1080 | 898 | 982 | 276 | 54.58668 | 1.900012e-20 | 57.12318 | 0.3581961 | 0.69541 | 3.893859 | 3.648284 | 49.1 | 38.4087
64.781 | 3 | 7.5 | 6 | 1 | 3 | 1.5 | 7 | 6 | 0.004 | 0.05 | 0.015 | 0 | 0.15 | 2 | 4 | 16 | 1307 | 1080 | 898 | 982 | 276 | 51.29536 | 1.178833e-20 | 56.99072 | 0.3544009 | 0.67757 | 3.939638 | 3.919735 | 51.4 | 50.38707
64.781 | 3 | 7.5 | 6 | 1 | 3 | 1.5 | 7 | 6 | 0.004 | 0.05 | 0.015 | 0 | 0.15 | 2 | 4 | 16 | 1307 | 1080 | 898 | 1148 | 90 | 51.29536 | 1.178833e-20 | 56.99072 | 0.3544009 | 0.67757 | 3.955082 | 3.841231 | 52.2 | 46.5828
67.281 | 3 | 5 | 6 | 1 | 3 | 1.5 | 7 | 6 | 0.004 | 0.05 | 0.015 | 0 | 0.15 | 2 | 4 | 16 | 1307 | 1080 | 898 | 1148 | 90 | 54.58668 | 1.900012e-20 | 57.12318 | 0.3581961 | 0.69541 | 3.979682 | 3.613754 | 53.5 | 37.10509
64.781 | 3 | 7.5 | 6 | 1 | 3 | 1.5 | 7 | 6 | 0.004 | 0.05 | 0.015 | 0 | 0.15 | 2 | 4 | 16 | 1307 | 1080 | 898 | 871 | 552 | 51.29536 | 1.178833e-20 | 56.99072 | 0.3544009 | 0.67757 | 3.985273 | 3.780198 | 53.8 | 43.8247
64.896 | 3 | 7.5 | 6.5 | 1 | 3 | 0.5 | 5 | 8 | 0.004 | 0.05 | 0.05 | 0 | 0.5 | 2 | 4 | 16 | 1307 | 1080 | 898 | 982 | 276 | 46.52361 | 1.38573e-20 | 68.44774 | 0.3558003 | 0.77561 | 4.016383 | 3.961412 | 55.5 | 52.53147
64.896 | 3 | 7.5 | 6.5 | 1 | 3 | 0.5 | 5 | 8 | 0.004 | 0.05 | 0.05 | 0 | 0.5 | 2 | 4 | 16 | 1307 | 1080 | 898 | 1148 | 90 | 46.52361 | 1.38573e-20 | 68.44774 | 0.3558003 | 0.77561 | 4.016383 | 3.935481 | 55.5 | 51.18675
62.281 | 3 | 10 | 6 | 1 | 3 | 1.5 | 7 | 6 | 0.004 | 0.05 | 0.015 | 0 | 0.15 | 2 | 4 | 16 | 1307 | 1080 | 898 | 871 | 552 | 48.05113 | 1.188652e-20 | 68.04099 | 0.3507984 | 0.65488 | 4.058717 | 3.886231 | 57.9 | 48.72691
62.281 | 3 | 10 | 6 | 1 | 3 | 1.5 | 7 | 6 | 0.004 | 0.05 | 0.015 | 0 | 0.15 | 2 | 4 | 16 | 1307 | 1080 | 898 | 982 | 276 | 48.05113 | 1.188652e-20 | 68.04099 | 0.3507984 | 0.65488 | 4.154185 | 3.90345 | 63.7 | 49.5732
64.046 | 3 | 7.5 | 6.2 | 0 | 5 | 1.5 | 6 | 6.5 | 0.004 | 0.05 | 0.05 | 0 | 0.15 | 2 | 4 | 16 | 1307 | 1080 | 898 | 871 | 552 | 52.36051 | 1.073736e-20 | 66.98653 | 0.3501618 | 0.68482 | 4.162003 | 4.322285 | 64.2 | 75.36063
65.281 | 3 | 7.5 | 6.5 | 0.5 | 3 | 1.5 | 5 | 7.5 | 0.004 | 0.05 | 0.015 | 0 | 0.15 | 2 | 4 | 16 | 1307 | 1080 | 898 | 1093 | 138 | 53.45448 | 1.352805e-20 | 67.78173 | 0.3518009 | 0.74472 | 4.171306 | 4.108136 | 64.8 | 60.8332
65.281 | 3 | 7.5 | 6.5 | 0.5 | 3 | 1.5 | 5 | 7.5 | 0.004 | 0.05 | 0.015 | 0 | 0.15 | 2 | 4 | 16 | 1307 | 1080 | 898 | 982 | 276 | 53.45448 | 1.352805e-20 | 67.78173 | 0.3518009 | 0.74472 | 4.180522 | 4.318445 | 65.4 | 75.07183
65.281 | 3.5 | 7.5 | 6.5 | 0.5 | 3 | 1.5 | 5 | 7 | 0.004 | 0.05 | 0.015 | 0 | 0.15 | 2 | 4 | 16 | 1307 | 1080 | 898 | 1093 | 138 | 54.02155 | 1.713935e-20 | 67.9298 | 0.3522999 | 0.74185 | 4.219508 | 4.461148 | 68 | 86.58688
64.046 | 3 | 7.5 | 6.2 | 0 | 5 | 1.5 | 6 | 6.5 | 0.004 | 0.05 | 0.05 | 0 | 0.15 | 2 | 4 | 16 | 1307 | 1080 | 898 | 982 | 276 | 52.36051 | 1.073736e-20 | 66.98653 | 0.3501618 | 0.68482 | 4.252772 | 4.153984 | 70.3 | 63.68722
63.081 | 3 | 7.5 | 6.2 | 0 | 5 | 1.5 | 7 | 6.5 | 0.004 | 0.05 | 0.015 | 0 | 0.15 | 2 | 4 | 16 | 1307 | 1080 | 898 | 1148 | 90 | 49.29066 | 1.15326e-20 | 66.39649 | 0.3489854 | 0.67409 | 4.308111 | 4.459207 | 74.3 | 86.41897
65.281 | 3 | 7.5 | 6.5 | 0.5 | 3 | 1.5 | 5 | 7.5 | 0.004 | 0.05 | 0.015 | 0 | 0.15 | 2 | 4 | 16 | 1307 | 1080 | 898 | 871 | 552 | 53.45448 | 1.352805e-20 | 67.78173 | 0.3518009 | 0.74472 | 4.337291 | 4.251598 | 76.5 | 70.21755
63.081 | 3 | 7.5 | 6.2 | 0 | 5 | 1.5 | 7 | 6.5 | 0.004 | 0.05 | 0.015 | 0 | 0.15 | 2 | 4 | 16 | 1307 | 1080 | 898 | 982 | 276 | 49.29066 | 1.15326e-20 | 66.39649 | 0.3489854 | 0.67409 | 4.387014 | 4.48307 | 80.4 | 88.50596
64.781 | 3 | 7.5 | 6.5 | 0.5 | 3 | 1.5 | 5 | 8 | 0.004 | 0.05 | 0.015 | 0 | 0.15 | 2 | 4 | 16 | 1307 | 1080 | 898 | 982 | 276 | 52.39164 | 1.404702e-20 | 67.54758 | 0.3511037 | 0.74841 | 4.426044 | 4.206704 | 83.6 | 67.13492
65.281 | 3.5 | 7.5 | 6.5 | 0.5 | 3 | 1.5 | 5 | 7 | 0.004 | 0.05 | 0.015 | 0 | 0.15 | 2 | 4 | 16 | 1307 | 1080 | 898 | 871 | 552 | 54.02155 | 1.713935e-20 | 67.9298 | 0.3522999 | 0.74185 | 4.434382 | 4.475681 | 84.3 | 87.85444
65.281 | 3.5 | 7.5 | 6.5 | 0.5 | 3 | 1.5 | 5 | 7 | 0.004 | 0.05 | 0.015 | 0 | 0.15 | 2 | 4 | 16 | 1307 | 1080 | 898 | 982 | 276 | 54.02155 | 1.713935e-20 | 67.9298 | 0.3522999 | 0.74185 | 4.449685 | 4.361569 | 85.6 | 78.37999
64.046 | 3 | 7.5 | 6.2 | 0 | 5 | 1.5 | 6 | 6.5 | 0.004 | 0.05 | 0.05 | 0 | 0.15 | 2 | 4 | 16 | 1307 | 1080 | 898 | 1148 | 90 | 52.36051 | 1.073736e-20 | 66.98653 | 0.3501618 | 0.68482 | 4.57368 | 4.210224 | 96.9 | 67.37161
63.081 | 3 | 7.5 | 6.2 | 0 | 5 | 1.5 | 7 | 6.5 | 0.004 | 0.05 | 0.015 | 0 | 0.15 | 2 | 4 | 16 | 1307 | 1080 | 898 | 1093 | 138 | 49.29066 | 1.15326e-20 | 66.39649 | 0.3489854 | 0.67409 | 4.589041 | 4.200723 | 98.4 | 66.73458
64.281 | 4.5 | 7.5 | 6.5 | 0.5 | 3 | 1.5 | 5 | 7 | 0.004 | 0.05 | 0.015 | 0 | 0.15 | 2 | 4 | 16 | 1307 | 1080 | 898 | 1093 | 138 | 53.16273 | 3.06052e-20 | 67.72571 | 0.3517931 | 0.7434 | 4.611152 | 4.936216 | 100.6 | 139.2424
64.781 | 3 | 7.5 | 6.5 | 0.5 | 3 | 1.5 | 5 | 8 | 0.004 | 0.05 | 0.015 | 0 | 0.15 | 2 | 4 | 16 | 1307 | 1080 | 898 | 871 | 552 | 52.39164 | 1.404702e-20 | 67.54758 | 0.3511037 | 0.74841 | 4.643429 | 4.318061 | 103.9 | 75.04295
65.281 | 3.5 | 7.5 | 6.5 | 0.5 | 3 | 1.5 | 5 | 7 | 0.004 | 0.05 | 0.015 | 0 | 0.15 | 2 | 4 | 16 | 1307 | 1080 | 898 | 1148 | 90 | 54.02155 | 1.713935e-20 | 67.9298 | 0.3522999 | 0.74185 | 4.730039 | 4.622517 | 113.3 | 101.7498
63.081 | 3 | 7.5 | 6.2 | 0 | 5 | 1.5 | 7 | 6.5 | 0.004 | 0.05 | 0.015 | 0 | 0.15 | 2 | 4 | 16 | 1307 | 1080 | 898 | 871 | 552 | 49.29066 | 1.15326e-20 | 66.39649 | 0.3489854 | 0.67409 | 4.738827 | 4.409736 | 114.3 | 82.24773
64.281 | 4.5 | 7.5 | 6.5 | 0.5 | 3 | 1.5 | 5 | 7 | 0.004 | 0.05 | 0.015 | 0 | 0.15 | 2 | 4 | 16 | 1307 | 1080 | 898 | 982 | 276 | 53.16273 | 3.06052e-20 | 67.72571 | 0.3517931 | 0.7434 | 4.749271 | 4.765012 | 115.5 | 117.3325
64.781 | 3 | 7.5 | 6.5 | 0.5 | 3 | 1.5 | 5 | 8 | 0.004 | 0.05 | 0.015 | 0 | 0.15 | 2 | 4 | 16 | 1307 | 1080 | 898 | 1148 | 90 | 52.39164 | 1.404702e-20 | 67.54758 | 0.3511037 | 0.74841 | 4.799091 | 4.33691 | 121.4 | 76.47085
65.281 | 3 | 7.5 | 6.5 | 0.5 | 3 | 1.5 | 5 | 7.5 | 0.004 | 0.05 | 0.015 | 0 | 0.15 | 2 | 4 | 16 | 1307 | 1080 | 898 | 1148 | 90 | 53.45448 | 1.352805e-20 | 67.78173 | 0.3518009 | 0.74472 | 4.964242 | 4.309618 | 143.2 | 74.41203
64.281 | 4.5 | 7.5 | 6.5 | 0.5 | 3 | 1.5 | 5 | 7 | 0.004 | 0.05 | 0.015 | 0 | 0.15 | 2 | 4 | 16 | 1307 | 1080 | 898 | 871 | 552 | 53.16273 | 3.06052e-20 | 67.72571 | 0.3517931 | 0.7434 | 4.99315 | 4.953506 | 147.4 | 141.6709
63.781 | 5.5 | 7.5 | 6.5 | 0 | 3 | 1.5 | 5 | 7 | 0.004 | 0.05 | 0.015 | 0 | 0.15 | 2 | 4 | 16 | 1307 | 1080 | 898 | 1093 | 138 | 54.77751 | 3.570515e-20 | 67.46077 | 0.3520579 | 0.72491 | 5.035003 | 5.299395 | 153.7 | 200.2156
63.781 | 5.5 | 7.5 | 6.5 | 0 | 3 | 1.5 | 5 | 7 | 0.004 | 0.05 | 0.015 | 0 | 0.15 | 2 | 4 | 16 | 1307 | 1080 | 898 | 982 | 276 | 54.77751 | 3.570515e-20 | 67.46077 | 0.3520579 | 0.72491 | 5.067016 | 4.984907 | 158.7 | 146.19
63.781 | 5.5 | 7.5 | 6.5 | 0 | 3 | 1.5 | 5 | 7 | 0.004 | 0.05 | 0.015 | 0 | 0.15 | 2 | 4 | 16 | 1307 | 1080 | 898 | 1148 | 90 | 54.77751 | 3.570515e-20 | 67.46077 | 0.3520579 | 0.72491 | 5.394082 | 5.011768 | 220.1 | 150.17
64.281 | 4.5 | 7.5 | 6.5 | 0.5 | 3 | 1.5 | 5 | 7 | 0.004 | 0.05 | 0.015 | 0 | 0.15 | 2 | 4 | 16 | 1307 | 1080 | 898 | 1148 | 90 | 53.16273 | 3.06052e-20 | 67.72571 | 0.3517931 | 0.7434 | 5.50655 | 4.725674 | 246.3 | 112.8065
63.781 | 5.5 | 7.5 | 6.5 | 0 | 3 | 1.5 | 5 | 7 | 0.004 | 0.05 | 0.015 | 0 | 0.15 | 2 | 4 | 16 | 1307 | 1080 | 898 | 871 | 552 | 54.77751 | 3.570515e-20 | 67.46077 | 0.3520579 | 0.72491 | 5.549854 | 5.010373 | 257.2 | 149.9607
66.8 | 0 | 5 | 5.4 | 0 | 6.9 | 2 | 7.9 | 5.9 | 0 | 0 | 0 | 0 | 0.1 | 4 | 4 | 20 | 1310 | 1080 | 704 | 1800 | 248.4 | 56.05652 | 1.408103e-25 | 70.6529 | 0.3459309 | 0.67363 | 4.677491 | 5.123157 | 107.5 | 167.8644
63.2 | 2.9 | 10 | 5.5 | 0 | 4.9 | 2 | 7.5 | 3.9 | 0 | 0 | 0 | 0 | 0.1 | 4 | 4 | 20 | 1310 | 1080 | 704 | 1800 | 248.4 | 58.35013 | 6.529395e-25 | 69.13912 | 0.3327278 | 0.58639 | 5.104126 | 5.295795 | 164.7 | 199.4961
61.4 | 2.9 | 9.9 | 5.8 | 0 | 6.9 | 2 | 7.1 | 3.9 | 0 | 0 | 0 | 0 | 0.1 | 4 | 4 | 20 | 1310 | 1080 | 704 | 1800 | 248.4 | 52.07978 | 5.583388e-25 | 65.38313 | 0.3136519 | 0.6047 | 5.391808 | 5.509262 | 219.6 | 246.9687
59.5 | 3 | 10 | 5.5 | 0 | 6 | 2 | 7 | 6.9 | 0 | 0 | 0 | 0 | 0.1 | 4 | 4 | 20 | 1310 | 1080 | 704 | 1800 | 248.4 | 49.21729 | 6.184873e-25 | 70.2845 | 0.3428455 | 0.64612 | 5.603962 | 5.59075 | 271.5 | 267.9366
59 | 4 | 10 | 5.5 | 0 | 3.5 | 0 | 7 | 10.9 | 0 | 0 | 0 | 0 | 0.1 | 4 | 4 | 20 | 1310 | 1080 | 704 | 1800 | 248.4 | 42.72133 | 5.78146e-25 | 58.24088 | 0.3517858 | 0.67839 | 5.609105 | 5.948671 | 272.9 | 383.2437
59.1 | 3.1 | 10 | 5.5 | 0 | 8.1 | 1 | 7 | 6.1 | 0 | 0 | 0 | 0 | 0.1 | 4 | 4 | 20 | 1310 | 1080 | 704 | 1800 | 248.4 | 45.46461 | 3.864362e-25 | 69.74004 | 0.3390341 | 0.65729 | 5.612398 | 5.603822 | 273.8 | 271.4619
60.3 | 5.1 | 10 | 5.5 | 0 | 3.8 | 1 | 6.8 | 7.4 | 0 | 0 | 0 | 0 | 0.1 | 4 | 4 | 20 | 1310 | 1080 | 704 | 1800 | 248.4 | 53.28143 | 9.544587e-25 | 70.91079 | 0.3467613 | 0.64768 | 5.622934 | 5.566129 | 276.7 | 261.4202
59.2 | 3 | 10 | 5.4 | 0 | 7 | 2.1 | 7 | 6.2 | 0 | 0 | 0 | 0 | 0.1 | 4 | 4 | 20 | 1310 | 1080 | 704 | 1800 | 248.4 | 49.11549 | 5.460421e-25 | 70.13514 | 0.3412685 | 0.63703 | 5.701112 | 5.497811 | 299.2 | 244.1569
59.3 | 3.1 | 10 | 5.6 | 0 | 4 | 2 | 5 | 10.9 | 0 | 0 | 0 | 0 | 0.1 | 4 | 4 | 20 | 1310 | 1080 | 704 | 1800 | 248.4 | 50.9116 | 1.393927e-24 | 70.04717 | 0.344272 | 0.68471 | 5.76707 | 5.932583 | 319.6 | 377.1273
59.2 | 3.1 | 10 | 5.6 | 0 | 6 | 2 | 5 | 9 | 0 | 0 | 0 | 0 | 0.1 | 4 | 4 | 20 | 1310 | 1080 | 704 | 1800 | 248.4 | 49.27483 | 8.899523e-25 | 67.21106 | 0.3295861 | 0.64565 | 6.008322 | 5.676933 | 406.8 | 292.0524
63.1235 | 2.7 | 8 | 5.5 | 0.5 | 6.2 | 0.5 | 6.1 | 7.2 | 0.022 | 0.0045 | 0 | 0 | 0.15 | 2 | 4 | 20 | 1310 | 1145 | 870 | 950 | 250 | 47.26873 | 4.956963e-21 | 69.58287 | 0.3596822 | 0.63496 | 6.741701 | 6.850225 | 847 | 944.0929
60.0695 | 3 | 9.5 | 5.6 | 0.6 | 6.4 | 0.6 | 6.5 | 7.5 | 0.025 | 0.0055 | 0 | 0 | 0.2 | 2 | 4 | 20 | 1310 | 1145 | 870 | 950 | 250 | 41.43963 | 5.049749e-21 | 68.76718 | 0.3549761 | 0.64621 | 6.779922 | 6.933944 | 880 | 1026.535
57.9135 | 3.2 | 10 | 5.8 | 0.9 | 6.6 | 0.7 | 6.8 | 7.8 | 0.03 | 0.0065 | 0 | 0 | 0.25 | 2 | 4 | 20 | 1310 | 1145 | 870 | 950 | 250 | 36.02237 | 4.426682e-21 | 66.82203 | 0.3434437 | 0.69106 | 6.796824 | 6.861363 | 895 | 954.6672
60.67 | 3 | 9.5 | 5.7 | 0.6 | 6.5 | 0.6 | 6.5 | 6.7 | 0.025 | 0.005 | 0 | 0 | 0.2 | 2 | 4 | 20 | 1310 | 1145 | 870 | 950 | 250 | 42.63334 | 5.055987e-21 | 69.06028 | 0.3555752 | 0.64873 | 6.822197 | 6.865115 | 918 | 958.2559
59.27 | 3 | 9.5 | 5.6 | 0.6 | 6.5 | 0.6 | 6.5 | 8.2 | 0.025 | 0.005 | 0 | 0 | 0.2 | 2 | 4 | 20 | 1310 | 1145 | 870 | 950 | 250 | 39.48597 | 4.822001e-21 | 68.17049 | 0.3525189 | 0.65629 | 6.853299 | 6.899296 | 947 | 991.5766
60.72 | 2.9 | 9.7 | 5.65 | 1 | 6.4 | 0.6 | 6.4 | 6.5 | 0.03 | 0 | 0 | 0 | 0.1 | 2 | 4 | 20 | 1310 | 1145 | 870 | 950 | 250 | 41.98055 | 5.317761e-21 | 58.66699 | 0.3594839 | 0.65795 | 6.925595 | 6.765845 | 1018 | 867.6988
64.5235 | 2.5 | 7.8 | 5.3 | 0.4 | 6 | 0.5 | 5.8 | 7 | 0.022 | 0.0045 | 0 | 0 | 0.15 | 2 | 4 | 20 | 1310 | 1145 | 870 | 950 | 200 | 52.99904 | 4.133695e-21 | 69.76865 | 0.3605319 | 0.59838 | 7.59589 | 7.648083 | 1990 | 2096.622
63.1235 | 2.7 | 8 | 5.5 | 0.5 | 6.2 | 0.5 | 6.1 | 7.2 | 0.022 | 0.0045 | 0 | 0 | 0.15 | 2 | 4 | 20 | 1310 | 1145 | 870 | 950 | 200 | 47.26873 | 4.956963e-21 | 69.58287 | 0.3596822 | 0.63496 | 7.667626 | 7.820245 | 2138 | 2490.515
60.67 | 3 | 9.5 | 5.7 | 0.6 | 6.5 | 0.6 | 6.5 | 6.7 | 0.025 | 0.005 | 0 | 0 | 0.2 | 2 | 4 | 20 | 1310 | 1145 | 870 | 950 | 200 | 42.63334 | 5.055987e-21 | 69.06028 | 0.3555752 | 0.64873 | 7.697575 | 7.898928 | 2203 | 2694.393
57.4135 | 3.2 | 10 | 6 | 1 | 6.6 | 0.7 | 7 | 7.8 | 0.03 | 0.0065 | 0 | 0 | 0.25 | 2 | 4 | 20 | 1310 | 1145 | 870 | 950 | 200 | 34.00666 | 4.059691e-21 | 65.60186 | 0.3364499 | 0.71988 | 7.718685 | 7.819407 | 2250 | 2488.43
59.27 | 3 | 9.5 | 5.6 | 0.6 | 6.5 | 0.6 | 6.5 | 8.2 | 0.025 | 0.005 | 0 | 0 | 0.2 | 2 | 4 | 20 | 1310 | 1145 | 870 | 950 | 200 | 39.48597 | 4.822001e-21 | 68.17049 | 0.3525189 | 0.65629 | 7.731931 | 7.839857 | 2280 | 2539.841
60.0695 | 3 | 9.5 | 5.6 | 0.6 | 6.4 | 0.6 | 6.5 | 7.5 | 0.025 | 0.0055 | 0 | 0 | 0.2 | 2 | 4 | 20 | 1310 | 1145 | 870 | 950 | 200 | 41.43963 | 5.049749e-21 | 68.76718 | 0.3549761 | 0.64621 | 7.778211 | 7.833654 | 2388 | 2524.135
60.72 | 2.9 | 9.7 | 5.65 | 1 | 6.4 | 0.6 | 6.4 | 6.5 | 0.03 | 0 | 0 | 0 | 0.1 | 2 | 4 | 20 | 1310 | 1145 | 870 | 950 | 190 | 41.98055 | 5.317761e-21 | 58.66699 | 0.3594839 | 0.65795 | 7.798933 | 7.955751 | 2438 | 2851.928
57.9135 | 3.2 | 10 | 5.8 | 0.9 | 6.6 | 0.7 | 6.8 | 7.8 | 0.03 | 0.0065 | 0 | 0 | 0.25 | 2 | 4 | 20 | 1310 | 1145 | 870 | 950 | 200 | 36.02237 | 4.426682e-21 | 66.82203 | 0.3434437 | 0.69106 | 7.810758 | 7.824748 | 2467 | 2501.755
64.5235 | 2.5 | 7.8 | 5.3 | 0.4 | 6 | 0.5 | 5.8 | 7 | 0.022 | 0.0045 | 0 | 0 | 0.15 | 2 | 4 | 20 | 1310 | 1145 | 870 | 950 | 165 | 52.99904 | 4.133695e-21 | 69.76865 | 0.3605319 | 0.59838 | 8.213382 | 8.350001 | 3690 | 4230.184
57.4135 | 3.2 | 10 | 6 | 1 | 6.6 | 0.7 | 7 | 7.8 | 0.03 | 0.0065 | 0 | 0 | 0.25 | 2 | 4 | 20 | 1310 | 1145 | 870 | 950 | 165 | 34.00666 | 4.059691e-21 | 65.60186 | 0.3364499 | 0.71988 | 8.396155 | 8.459891 | 4430 | 4721.542
60.72 | 2.9 | 9.7 | 5.65 | 1 | 6.4 | 0.6 | 6.4 | 6.5 | 0.03 | 0 | 0 | 0 | 0.1 | 2 | 4 | 20 | 1310 | 1145 | 870 | 950 | 165 | 41.98055 | 5.317761e-21 | 58.66699 | 0.3594839 | 0.65795 | 8.468003 | 8.365955 | 4760 | 4298.213
59.27 | 3 | 9.5 | 5.6 | 0.6 | 6.5 | 0.6 | 6.5 | 8.2 | 0.025 | 0.005 | 0 | 0 | 0.2 | 2 | 4 | 20 | 1310 | 1145 | 870 | 950 | 165 | 39.48597 | 4.822001e-21 | 68.17049 | 0.3525189 | 0.65629 | 8.525161 | 8.474774 | 5040 | 4792.342
60.67 | 3 | 9.5 | 5.7 | 0.6 | 6.5 | 0.6 | 6.5 | 6.7 | 0.025 | 0.005 | 0 | 0 | 0.2 | 2 | 4 | 20 | 1310 | 1145 | 870 | 950 | 165 | 42.63334 | 5.055987e-21 | 69.06028 | 0.3555752 | 0.64873 | 8.55256 | 8.446015 | 5180 | 4656.482
63.1235 | 2.7 | 8 | 5.5 | 0.5 | 6.2 | 0.5 | 6.1 | 7.2 | 0.022 | 0.0045 | 0 | 0 | 0.15 | 2 | 4 | 20 | 1310 | 1145 | 870 | 950 | 165 | 47.26873 | 4.956963e-21 | 69.58287 | 0.3596822 | 0.63496 | 8.707814 | 8.373319 | 6050 | 4329.985
60.0695 | 3 | 9.5 | 5.6 | 0.6 | 6.4 | 0.6 | 6.5 | 7.5 | 0.025 | 0.0055 | 0 | 0 | 0.2 | 2 | 4 | 20 | 1310 | 1145 | 870 | 950 | 165 | 41.43963 | 5.049749e-21 | 68.76718 | 0.3549761 | 0.64621 | 8.826881 | 8.414991 | 6815 | 4514.234
59.885 | 0 | 10 | 5 | 2 | 12 | 0 | 9 | 0 | 0.1 | 0.015 | 0 | 0 | 2 | 4 | 4 | 32 | 1204 | 1080 | 870 | 1093 | 138 | 37.57657 | 1.746192e-21 | 68.76902 | 0.3464956 | 0.62058 | 3.401197 | 4.075985 | 30 | 58.90849
59.885 | 0 | 10 | 5 | 2 | 12 | 0 | 9 | 0 | 0.1 | 0.015 | 0 | 0 | 2 | 4 | 4 | 32 | 1204 | 1080 | 870 | 1093 | 124.2 | 37.57657 | 1.746192e-21 | 68.76902 | 0.3464956 | 0.62058 | 3.951244 | 4.066655 | 52 | 58.36142
59.885 | 0 | 10 | 5 | 2 | 12 | 0 | 9 | 0 | 0.1 | 0.015 | 0 | 0 | 2 | 4 | 4 | 32 | 1204 | 1080 | 870 | 982 | 248.4 | 37.57657 | 1.746192e-21 | 68.76902 | 0.3464956 | 0.62058 | 4.51086 | 4.146658 | 91 | 63.22235
59.885 | 0 | 10 | 5 | 2 | 12 | 0 | 9 | 0 | 0.1 | 0.015 | 0 | 0 | 2 | 4 | 4 | 32 | 1204 | 1080 | 870 | 871 | 517.5 | 37.57657 | 1.746192e-21 | 68.76902 | 0.3464956 | 0.62058 | 4.65396 | 4.388571 | 105 | 80.52524
60.2 | 0 | 5 | 5.6 | 1 | 8 | 0.6 | 8 | 6 | 0 | 0 | 0 | 0 | 0 | 4 | 4 | 20 | 1180 | 1140 | 870 | 1100 | 120 | 36.92261 | 1.832344e-21 | 64.47402 | 0.3424928 | 0.80438 | 5.111988 | 5.378073 | 166 | 216.6045
60.2 | 0 | 5 | 5.6 | 1 | 8 | 0.6 | 8 | 6 | 0 | 0 | 0 | 0 | 0 | 4 | 4 | 20 | 1180 | 1140 | 870 | 1050 | 140 | 36.92261 | 1.832344e-21 | 64.47402 | 0.3424928 | 0.80438 | 5.598422 | 5.534293 | 270 | 253.2287
61.6 | 3 | 8 | 6.2 | 0 | 5 | 2 | 7 | 7 | 0 | 0 | 0 | 0 | 0.2 | 4 | 4 | 20 | 1180 | 1140 | 870 | 1100 | 120 | 48.47523 | 6.765512e-21 | 67.09243 | 0.3483545 | 0.68262 | 5.765191 | 6.059943 | 319 | 428.351
61.7 | 3 | 9 | 5.6 | 1 | 6 | 0.6 | 6.5 | 6.5 | 0 | 0 | 0 | 0 | 0.1 | 4 | 4 | 20 | 1180 | 1140 | 870 | 1100 | 120 | 43.26401 | 4.999393e-21 | 69.58894 | 0.3567673 | 0.65614 | 5.932245 | 6.179546 | 377 | 482.7729
60.2 | 0 | 5 | 5.6 | 1 | 8 | 0.6 | 8 | 6 | 0 | 0 | 0 | 0 | 0 | 4 | 4 | 20 | 1180 | 1140 | 870 | 950 | 240 | 36.92261 | 1.832344e-21 | 64.47402 | 0.3424928 | 0.80438 | 5.940171 | 5.973725 | 380 | 392.9669
61.6 | 3 | 8 | 6.2 | 0 | 5 | 2 | 7 | 7 | 0 | 0 | 0 | 0 | 0.2 | 4 | 4 | 20 | 1180 | 1140 | 870 | 1150 | 90 | 48.47523 | 6.765512e-21 | 67.09243 | 0.3483545 | 0.68262 | 5.958425 | 5.602139 | 387 | 271.0054
61.6 | 3 | 8 | 6.2 | 0 | 5 | 2 | 7 | 7 | 0 | 0 | 0 | 0 | 0.2 | 4 | 4 | 20 | 1180 | 1140 | 870 | 1050 | 140 | 48.47523 | 6.765512e-21 | 67.09243 | 0.3483545 | 0.68262 | 6.030685 | 6.253107 | 416 | 519.6249
61.7 | 3 | 9 | 5.6 | 1 | 6 | 0.6 | 6.5 | 6.5 | 0 | 0 | 0 | 0 | 0.1 | 4 | 4 | 20 | 1180 | 1140 | 870 | 1150 | 90 | 43.26401 | 4.999393e-21 | 69.58894 | 0.3567673 | 0.65614 | 6.075346 | 5.811396 | 435 | 334.0853
60.2 | 0 | 5 | 5.6 | 1 | 8 | 0.6 | 8 | 6 | 0 | 0 | 0 | 0 | 0 | 4 | 4 | 20 | 1180 | 1140 | 870 | 850 | 500 | 36.92261 | 1.832344e-21 | 64.47402 | 0.3424928 | 0.80438 | 6.109248 | 6.20172 | 450 | 493.5971
61.7 | 3 | 9 | 5.6 | 1 | 6 | 0.6 | 6.5 | 6.5 | 0 | 0 | 0 | 0 | 0.1 | 4 | 4 | 20 | 1180 | 1140 | 870 | 1050 | 140 | 43.26401 | 4.999393e-21 | 69.58894 | 0.3567673 | 0.65614 | 6.148468 | 6.384663 | 468 | 592.6852
61.6 | 3 | 8 | 6.2 | 0 | 5 | 2 | 7 | 7 | 0 | 0 | 0 | 0 | 0.2 | 4 | 4 | 20 | 1180 | 1140 | 870 | 850 | 500 | 48.47523 | 6.765512e-21 | 67.09243 | 0.3483545 | 0.68262 | 6.690842 | 6.753623 | 805 | 857.1588
61.6 | 3 | 8 | 6.2 | 0 | 5 | 2 | 7 | 7 | 0 | 0 | 0 | 0 | 0.2 | 4 | 4 | 20 | 1180 | 1140 | 870 | 950 | 240 | 48.47523 | 6.765512e-21 | 67.09243 | 0.3483545 | 0.68262 | 6.729824 | 6.444505 | 837 | 629.2349
61.7 | 3 | 9 | 5.6 | 1 | 6 | 0.6 | 6.5 | 6.5 | 0 | 0 | 0 | 0 | 0.1 | 4 | 4 | 20 | 1180 | 1140 | 870 | 850 | 500 | 43.26401 | 4.999393e-21 | 69.58894 | 0.3567673 | 0.65614 | 6.821107 | 7.029672 | 917 | 1129.66
61.7 | 3 | 9 | 5.6 | 1 | 6 | 0.6 | 6.5 | 6.5 | 0 | 0 | 0 | 0 | 0.1 | 4 | 4 | 20 | 1180 | 1140 | 870 | 950 | 240 | 43.26401 | 4.999393e-21 | 69.58894 | 0.3567673 | 0.65614 | 6.859615 | 6.496522 | 953 | 662.832