## Sheet1
| Ni_wt | Re_wt | Co_wt | Al_wt | Ti_wt | W_wt | Mo_wt | Cr_wt | Ta_wt | C_wt | B_wt | Y_wt | Nb_wt | Hf_wt | solution_treatment_time | 1st_step_aging_treatment_time | 2nd_step_aging_treatment_time | solution_treatment_temperature | 1st_step_aging_treatment_temperature | 2nd_step_aging_treatment_temperature | temperature | applied_Stress | τ | DL | G | L | Ni3Al_fraction | 真实值 | 预测值 | 还原后的真实值 | 还原后的预测值
0 | 59.885 | 0 | 10 | 5 | 2 | 12 | 0 | 9 | 0 | 0.1 | 0.015 | 0 | 0 | 2 | 4 | 4 | 32 | 1204 | 1080 | 870 | 1093 | 138 | 37.57657 | 1.746192e-21 | 68.76902 | 0.3464956 | 0.62058 | 3.401197 | 4.444509 | 30 | 85.15803
1 | 65.146 | 3.1 | 7.5 | 5.9 | 1.5 | 0 | 3.65 | 8 | 5 | 0.05 | 0.004 | 0 | 0 | 0.15 | 2 | 4 | 16 | 1307 | 1080 | 898 | 1148 | 90 | 43.30986 | 1.498583e-20 | 68.17931 | 0.3505981 | 0.66771 | 3.401197 | 3.975297 | 30 | 53.26593
2 | 67.281 | 3 | 5 | 6 | 1 | 3 | 1.5 | 7 | 6 | 0.004 | 0.05 | 0.015 | 0 | 0.15 | 2 | 4 | 16 | 1307 | 1080 | 898 | 1093 | 138 | 54.58668 | 1.900012e-20 | 57.12318 | 0.3581961 | 0.69541 | 3.407842 | 4.269325 | 30.2 | 71.4734
3 | 64.2945 | 3 | 7.5 | 6.5 | 0 | 3 | 1.5 | 8 | 6 | 0.05 | 0.004 | 0.0015 | 0 | 0.15 | 2 | 4 | 16 | 1307 | 1080 | 898 | 1093 | 138 | 51.08051 | 2.102572e-20 | 56.62638 | 0.3569762 | 0.67151 | 3.453157 | 3.985121 | 31.6 | 53.79179
4 | 62.5 | 0 | 5 | 5 | 1.5 | 4 | 0 | 10 | 12 | 0 | 0 | 0 | 0 | 0 | 4 | 4 | 32 | 1285 | 1080 | 870 | 982 | 248.4 | 35.49678 | 1.846243e-21 | 67.93567 | 0.3547781 | 0.68724 | 3.496508 | 6.287798 | 33 | 537.9675
5 | 67.281 | 3 | 5 | 6 | 1 | 3 | 1.5 | 7 | 6 | 0.004 | 0.05 | 0.015 | 0 | 0.15 | 2 | 4 | 16 | 1307 | 1080 | 898 | 871 | 552 | 54.58668 | 1.900012e-20 | 57.12318 | 0.3581961 | 0.69541 | 3.558201 | 4.582458 | 35.1 | 97.75434
6 | 63.896 | 6 | 7.5 | 6.4 | 0 | 2 | 0 | 8 | 6 | 0.05 | 0.004 | 0 | 0 | 0.15 | 2 | 4 | 16 | 1307 | 1080 | 898 | 1093 | 138 | 57.35932 | 4.233177e-20 | 67.19061 | 0.3543056 | 0.6548 | 3.566712 | 4.139495 | 35.4 | 62.77113
7 | 64.2945 | 3 | 7.5 | 6.5 | 0 | 3 | 1.5 | 8 | 6 | 0.05 | 0.004 | 0.0015 | 0 | 0.15 | 2 | 4 | 16 | 1307 | 1080 | 898 | 1148 | 90 | 51.08051 | 2.102572e-20 | 56.62638 | 0.3569762 | 0.67151 | 3.668677 | 3.879889 | 39.2 | 48.41885
8 | 62.5 | 0 | 5 | 5 | 1.5 | 4 | 0 | 10 | 12 | 0 | 0 | 0 | 0 | 0 | 4 | 4 | 32 | 1285 | 1080 | 870 | 871 | 517.5 | 35.49678 | 1.846243e-21 | 67.93567 | 0.3547781 | 0.68724 | 3.688879 | 6.412893 | 40 | 609.6549
9 | 64.896 | 3 | 7.5 | 6.5 | 1 | 3 | 0.5 | 5 | 8 | 0.004 | 0.05 | 0.05 | 0 | 0.5 | 2 | 4 | 16 | 1307 | 1080 | 898 | 1093 | 138 | 46.52361 | 1.38573e-20 | 68.44774 | 0.3558003 | 0.77561 | 3.744787 | 4.035314 | 42.3 | 56.5607
10 | 62.281 | 3 | 10 | 6 | 1 | 3 | 1.5 | 7 | 6 | 0.004 | 0.05 | 0.015 | 0 | 0.15 | 2 | 4 | 16 | 1307 | 1080 | 898 | 1093 | 138 | 48.05113 | 1.188652e-20 | 68.04099 | 0.3507984 | 0.65488 | 3.756538 | 4.19656 | 42.8 | 66.45732
11 | 64.046 | 3 | 7.5 | 6.2 | 0 | 5 | 1.5 | 6 | 6.5 | 0.004 | 0.05 | 0.05 | 0 | 0.15 | 2 | 4 | 16 | 1307 | 1080 | 898 | 1093 | 138 | 52.36051 | 1.073736e-20 | 66.98653 | 0.3501618 | 0.68482 | 3.763523 | 4.220929 | 43.1 | 68.09674
12 | 74.781 | 3 | 0 | 7.5 | 0 | 4 | 1.5 | 7 | 2 | 0.05 | 0.004 | 0.015 | 0 | 0.15 | 2 | 4 | 16 | 1307 | 1080 | 898 | 871 | 552 | 58.97477 | 1.757706e-20 | 65.81386 | 0.3540816 | 0.90197 | 3.772761 | 4.228663 | 43.5 | 68.62542
13 | 60.996 | 4.5 | 7.5 | 5.8 | 5 | 0 | 3 | 8 | 5 | 0.05 | 0.004 | 0 | 0 | 0.15 | 2 | 4 | 16 | 1307 | 1080 | 898 | 982 | 276 | 119.4323 | 0.001309842 | 61.51446 | 0.3623811 | 0.84633 | 3.779634 | 4.277564 | 43.8 | 72.06467
14 | 64.396 | 4.5 | 7.5 | 6.4 | 0 | 0 | 3 | 8 | 6 | 0.05 | 0.004 | 0 | 0 | 0.15 | 2 | 4 | 16 | 1307 | 1080 | 898 | 1093 | 138 | 50.12758 | 2.125593e-20 | 67.05121 | 0.350557 | 0.66368 | 3.78646 | 4.11384 | 44.1 | 61.18123
15 | 62.646 | 3 | 7.5 | 5.75 | 1.5 | 5.9 | 0.5 | 8 | 5 | 0.05 | 0.004 | 0 | 0 | 0.15 | 2 | 4 | 16 | 1307 | 1080 | 898 | 982 | 276 | 42.38254 | 1.447617e-20 | 57.361 | 0.3542834 | 0.67653 | 3.795489 | 4.538865 | 44.5 | 93.58451
16 | 62.646 | 3 | 7.5 | 5.75 | 1.5 | 5.9 | 0.5 | 8 | 5 | 0.05 | 0.004 | 0 | 0 | 0.15 | 2 | 4 | 16 | 1307 | 1080 | 898 | 1093 | 138 | 42.38254 | 1.447617e-20 | 57.361 | 0.3542834 | 0.67653 | 3.817712 | 4.347331 | 45.5 | 77.27193
17 | 63.396 | 4.5 | 7.5 | 6.4 | 0 | 4 | 0 | 8 | 6 | 0.05 | 0.004 | 0 | 0 | 0.15 | 2 | 4 | 16 | 1307 | 1080 | 898 | 1093 | 138 | 52.34006 | 2.462979e-20 | 66.99594 | 0.3533194 | 0.66651 | 3.828641 | 4.224794 | 46 | 68.36042
18 | 65.081 | 3 | 7.5 | 6.2 | 0 | 5 | 1.5 | 5 | 6.5 | 0.004 | 0.05 | 0.015 | 0 | 0.15 | 2 | 4 | 16 | 1307 | 1080 | 898 | 1148 | 90 | 52.39164 | 1.404702e-20 | 67.54758 | 0.3511037 | 0.74841 | 3.835142 | 4.623078 | 46.3 | 101.8069
19 | 62.281 | 3 | 10 | 6 | 1 | 3 | 1.5 | 7 | 6 | 0.004 | 0.05 | 0.015 | 0 | 0.15 | 2 | 4 | 16 | 1307 | 1080 | 898 | 1148 | 90 | 48.05113 | 1.188652e-20 | 68.04099 | 0.3507984 | 0.65488 | 3.852273 | 4.091328 | 47.1 | 59.81929
20 | 64.781 | 3 | 7.5 | 6.5 | 0.5 | 3 | 1.5 | 5 | 8 | 0.004 | 0.05 | 0.015 | 0 | 0.15 | 2 | 4 | 16 | 1307 | 1080 | 898 | 1093 | 138 | 52.39164 | 1.404702e-20 | 67.54758 | 0.3511037 | 0.74841 | 3.862833 | 4.521434 | 47.6 | 91.96736
21 | 65.081 | 3 | 7.5 | 6.2 | 0 | 5 | 1.5 | 5 | 6.5 | 0.004 | 0.05 | 0.015 | 0 | 0.15 | 2 | 4 | 16 | 1307 | 1080 | 898 | 982 | 276 | 54.89175 | 1.119268e-20 | 67.78902 | 0.3526588 | 0.6935 | 3.885679 | 4.831667 | 48.7 | 125.4198
22 | 67.281 | 3 | 5 | 6 | 1 | 3 | 1.5 | 7 | 6 | 0.004 | 0.05 | 0.015 | 0 | 0.15 | 2 | 4 | 16 | 1307 | 1080 | 898 | 982 | 276 | 54.58668 | 1.900012e-20 | 57.12318 | 0.3581961 | 0.69541 | 3.893859 | 4.460859 | 49.1 | 86.56187
23 | 62.6957 | 0 | 7.5 | 4.2 | 3.5 | 6 | 1.5 | 9.7 | 4.7 | 0.05 | 0.0043 | 0 | 0 | 0.15 | 2 | 4 | 16 | 1265 | 1079 | 899 | 982 | 179.4 | 38.77111 | 6.356101e-21 | 68.70685 | 0.3488868 | 0.58703 | 3.912023 | 4.274439 | 50 | 71.83979
24 | 64.781 | 3 | 7.5 | 6 | 1 | 3 | 1.5 | 7 | 6 | 0.004 | 0.05 | 0.015 | 0 | 0.15 | 2 | 4 | 16 | 1307 | 1080 | 898 | 982 | 276 | 51.29536 | 1.178833e-20 | 56.99072 | 0.3544009 | 0.67757 | 3.939638 | 4.390886 | 51.4 | 80.71191
25 | 71.946 | 2 | 0 | 5.8 | 1.5 | 4 | 2.5 | 7 | 5 | 0.05 | 0.004 | 0.05 | 0 | 0.15 | 2 | 4 | 16 | 1307 | 1080 | 898 | 982 | 276 | 46.70961 | 1.355508e-20 | 67.04046 | 0.355041 | 0.73665 | 3.943522 | 4.322514 | 51.6 | 75.37792
26 | 59.885 | 0 | 10 | 5 | 2 | 12 | 0 | 9 | 0 | 0.1 | 0.015 | 0 | 0 | 2 | 4 | 4 | 32 | 1204 | 1080 | 870 | 1093 | 124.2 | 37.57657 | 1.746192e-21 | 68.76902 | 0.3464956 | 0.62058 | 3.951244 | 4.451502 | 52 | 85.75568
27 | 64.781 | 3 | 7.5 | 6 | 1 | 3 | 1.5 | 7 | 6 | 0.004 | 0.05 | 0.015 | 0 | 0.15 | 2 | 4 | 16 | 1307 | 1080 | 898 | 1148 | 90 | 51.29536 | 1.178833e-20 | 56.99072 | 0.3544009 | 0.67757 | 3.955082 | 3.821397 | 52.2 | 45.66798
28 | 64.046 | 6 | 7.5 | 5.75 | 1.5 | 2 | 0 | 8 | 5 | 0.05 | 0.004 | 0 | 0 | 0.15 | 2 | 4 | 16 | 1307 | 1080 | 898 | 1093 | 138 | 55.2874 | 4.700675e-20 | 68.39835 | 0.3542453 | 0.65618 | 3.958907 | 4.35027 | 52.4 | 77.49935
29 | 64.2945 | 3 | 7.5 | 6.5 | 0 | 3 | 1.5 | 8 | 6 | 0.05 | 0.004 | 0.0015 | 0 | 0.15 | 2 | 4 | 16 | 1307 | 1080 | 898 | 982 | 276 | 51.08051 | 2.102572e-20 | 56.62638 | 0.3569762 | 0.67151 | 3.979682 | 3.959314 | 53.5 | 52.42136
30 | 67.281 | 3 | 5 | 6 | 1 | 3 | 1.5 | 7 | 6 | 0.004 | 0.05 | 0.015 | 0 | 0.15 | 2 | 4 | 16 | 1307 | 1080 | 898 | 1148 | 90 | 54.58668 | 1.900012e-20 | 57.12318 | 0.3581961 | 0.69541 | 3.979682 | 3.8747 | 53.5 | 48.16826
31 | 64.781 | 3 | 7.5 | 6 | 1 | 3 | 1.5 | 7 | 6 | 0.004 | 0.05 | 0.015 | 0 | 0.15 | 2 | 4 | 16 | 1307 | 1080 | 898 | 871 | 552 | 51.29536 | 1.178833e-20 | 56.99072 | 0.3544009 | 0.67757 | 3.985273 | 4.342613 | 53.8 | 76.90825
32 | 62.9524 | 0 | 7.4 | 4.2 | 3.4 | 6 | 1.5 | 9.6 | 4.7 | 0.05 | 0.0076 | 0 | 0 | 0.19 | 2 | 4 | 16 | 1265 | 1079 | 899 | 871 | 379.5 | 39.74615 | 6.341366e-21 | 68.67051 | 0.3490807 | 0.58232 | 3.990834 | 4.440369 | 54.1 | 84.80623
33 | 64.046 | 6 | 7.5 | 5.75 | 1.5 | 2 | 0 | 8 | 5 | 0.05 | 0.004 | 0 | 0 | 0.15 | 2 | 4 | 16 | 1307 | 1080 | 898 | 871 | 552 | 55.2874 | 4.700675e-20 | 68.39835 | 0.3542453 | 0.65618 | 3.992681 | 4.748417 | 54.2 | 115.4015
34 | 65.146 | 3.1 | 7.5 | 5.9 | 1.5 | 0 | 3.65 | 8 | 5 | 0.05 | 0.004 | 0 | 0 | 0.15 | 2 | 4 | 16 | 1307 | 1080 | 898 | 1093 | 138 | 43.30986 | 1.498583e-20 | 68.17931 | 0.3505981 | 0.66771 | 4.010963 | 4.030025 | 55.2 | 56.26232
35 | 74.781 | 3 | 0 | 7.5 | 0 | 4 | 1.5 | 7 | 2 | 0.05 | 0.004 | 0.015 | 0 | 0.15 | 2 | 4 | 16 | 1307 | 1080 | 898 | 982 | 276 | 58.97477 | 1.757706e-20 | 65.81386 | 0.3540816 | 0.90197 | 4.012773 | 4.301266 | 55.3 | 73.79319
36 | 64.896 | 3 | 7.5 | 6.5 | 1 | 3 | 0.5 | 5 | 8 | 0.004 | 0.05 | 0.05 | 0 | 0.5 | 2 | 4 | 16 | 1307 | 1080 | 898 | 982 | 276 | 46.52361 | 1.38573e-20 | 68.44774 | 0.3558003 | 0.77561 | 4.016383 | 4.00242 | 55.5 | 54.73043
37 | 64.896 | 3 | 7.5 | 6.5 | 1 | 3 | 0.5 | 5 | 8 | 0.004 | 0.05 | 0.05 | 0 | 0.5 | 2 | 4 | 16 | 1307 | 1080 | 898 | 1148 | 90 | 46.52361 | 1.38573e-20 | 68.44774 | 0.3558003 | 0.77561 | 4.016383 | 3.649389 | 55.5 | 38.45117
38 | 64.2945 | 3 | 7.5 | 6.5 | 0 | 3 | 1.5 | 8 | 6 | 0.05 | 0.004 | 0.0015 | 0 | 0.15 | 2 | 4 | 16 | 1307 | 1080 | 898 | 871 | 552 | 51.08051 | 2.102572e-20 | 56.62638 | 0.3569762 | 0.67151 | 4.018183 | 4.127499 | 55.6 | 62.02262
39 | 65.146 | 3.1 | 7.5 | 5.9 | 1.5 | 0 | 3.65 | 8 | 5 | 0.05 | 0.004 | 0 | 0 | 0.15 | 2 | 4 | 16 | 1307 | 1080 | 898 | 871 | 552 | 43.30986 | 1.498583e-20 | 68.17931 | 0.3505981 | 0.66771 | 4.030695 | 4.428173 | 56.3 | 83.77819
40 | 65.146 | 3.1 | 7.5 | 5.9 | 1.5 | 0 | 3.65 | 8 | 5 | 0.05 | 0.004 | 0 | 0 | 0.15 | 2 | 4 | 16 | 1307 | 1080 | 898 | 982 | 276 | 43.30986 | 1.498583e-20 | 68.17931 | 0.3505981 | 0.66771 | 4.030695 | 4.259988 | 56.3 | 70.8091
41 | 60.996 | 4.5 | 7.5 | 5.8 | 5 | 0 | 3 | 8 | 5 | 0.05 | 0.004 | 0 | 0 | 0.15 | 2 | 4 | 16 | 1307 | 1080 | 898 | 1093 | 138 | 119.4323 | 0.001309842 | 61.51446 | 0.3623811 | 0.84633 | 4.050044 | 3.803213 | 57.4 | 44.84502
42 | 62.281 | 3 | 10 | 6 | 1 | 3 | 1.5 | 7 | 6 | 0.004 | 0.05 | 0.015 | 0 | 0.15 | 2 | 4 | 16 | 1307 | 1080 | 898 | 871 | 552 | 48.05113 | 1.188652e-20 | 68.04099 | 0.3507984 | 0.65488 | 4.058717 | 4.567239 | 57.9 | 96.27792
43 | 60.981 | 1 | 10 | 5.8 | 1.5 | 7 | 1.5 | 7 | 5 | 0.05 | 0.004 | 0.015 | 0 | 0.15 | 2 | 4 | 16 | 1307 | 1080 | 898 | 982 | 276 | 41.39962 | 9.446514e-21 | 68.29256 | 0.3491428 | 0.66788 | 4.069027 | 4.515847 | 58.5 | 91.45496
44 | 60.981 | 3 | 10 | 5.8 | 1.5 | 5 | 1.5 | 7 | 5 | 0.05 | 0.004 | 0.015 | 0 | 0.15 | 2 | 4 | 16 | 1307 | 1080 | 898 | 871 | 552 | 44.22376 | 2.21898e-20 | 68.72555 | 0.3514202 | 0.66636 | 4.091006 | 4.676752 | 59.8 | 107.4206
45 | 63.796 | 3 | 7.5 | 6 | 1 | 3 | 1.5 | 8 | 6 | 0.05 | 0.004 | 0 | 0 | 0.15 | 2 | 4 | 16 | 1307 | 1080 | 898 | 982 | 276 | 48.96919 | 2.207321e-20 | 67.60922 | 0.3519019 | 0.66733 | 4.09601 | 4.410817 | 60.1 | 82.33674
46 | 63.896 | 6 | 7.5 | 6.4 | 0 | 2 | 0 | 8 | 6 | 0.05 | 0.004 | 0 | 0 | 0.15 | 2 | 4 | 16 | 1307 | 1080 | 898 | 871 | 552 | 57.35932 | 4.233177e-20 | 67.19061 | 0.3543056 | 0.6548 | 4.130355 | 4.582143 | 62.2 | 97.72355
47 | 63.131 | 3 | 7.5 | 5.75 | 1.5 | 5.9 | 0 | 8 | 5 | 0.05 | 0.004 | 0.015 | 0 | 0.15 | 2 | 4 | 16 | 1307 | 1080 | 898 | 982 | 276 | 44.3325 | 1.448627e-20 | 67.79972 | 0.3514934 | 0.67408 | 4.144721 | 4.508928 | 63.1 | 90.8244
48 | 62.281 | 3 | 10 | 6 | 1 | 3 | 1.5 | 7 | 6 | 0.004 | 0.05 | 0.015 | 0 | 0.15 | 2 | 4 | 16 | 1307 | 1080 | 898 | 982 | 276 | 48.05113 | 1.188652e-20 | 68.04099 | 0.3507984 | 0.65488 | 4.154185 | 4.399054 | 63.7 | 81.37385
49 | 64.046 | 3 | 7.5 | 6.2 | 0 | 5 | 1.5 | 6 | 6.5 | 0.004 | 0.05 | 0.05 | 0 | 0.15 | 2 | 4 | 16 | 1307 | 1080 | 898 | 871 | 552 | 52.36051 | 1.073736e-20 | 66.98653 | 0.3501618 | 0.68482 | 4.162003 | 4.53483 | 64.2 | 93.20769
50 | 63.896 | 6 | 7.5 | 6.4 | 0 | 2 | 0 | 8 | 6 | 0.05 | 0.004 | 0 | 0 | 0.15 | 2 | 4 | 16 | 1307 | 1080 | 898 | 982 | 276 | 57.35932 | 4.233177e-20 | 67.19061 | 0.3543056 | 0.6548 | 4.169761 | 4.413957 | 64.7 | 82.59569
51 | 65.281 | 3 | 7.5 | 6.5 | 0.5 | 3 | 1.5 | 5 | 7.5 | 0.004 | 0.05 | 0.015 | 0 | 0.15 | 2 | 4 | 16 | 1307 | 1080 | 898 | 1093 | 138 | 53.45448 | 1.352805e-20 | 67.78173 | 0.3518009 | 0.74472 | 4.171306 | 4.310449 | 64.8 | 74.4739
52 | 65.281 | 3 | 7.5 | 6.5 | 0.5 | 3 | 1.5 | 5 | 7.5 | 0.004 | 0.05 | 0.015 | 0 | 0.15 | 2 | 4 | 16 | 1307 | 1080 | 898 | 982 | 276 | 53.45448 | 1.352805e-20 | 67.78173 | 0.3518009 | 0.74472 | 4.180522 | 4.540411 | 65.4 | 93.72935
53 | 62.447 | 0 | 7.5 | 4.2 | 3.5 | 6.1 | 1.5 | 9.7 | 4.8 | 0.05 | 0.003 | 0 | 0 | 0.2 | 2 | 4 | 16 | 1265 | 1079 | 899 | 982 | 179.4 | 38.58971 | 6.372743e-21 | 68.57018 | 0.3482738 | 0.59088 | 4.183576 | 4.225449 | 65.6 | 68.40519
54 | 63.796 | 3 | 7.5 | 6 | 1 | 3 | 1.5 | 8 | 6 | 0.05 | 0.004 | 0 | 0 | 0.15 | 2 | 4 | 16 | 1307 | 1080 | 898 | 1148 | 90 | 48.96919 | 2.207321e-20 | 67.60922 | 0.3519019 | 0.66733 | 4.195697 | 4.040207 | 66.4 | 56.8381
55 | 63.546 | 4.5 | 7.5 | 5.75 | 1.5 | 4 | 0 | 8 | 5 | 0.05 | 0.004 | 0 | 0 | 0.15 | 2 | 4 | 16 | 1307 | 1080 | 898 | 871 | 552 | 50.01624 | 2.507771e-20 | 68.07948 | 0.3526863 | 0.66387 | 4.200205 | 4.697715 | 66.7 | 109.6962
56 | 63.546 | 4.5 | 7.5 | 5.75 | 1.5 | 4 | 0 | 8 | 5 | 0.05 | 0.004 | 0 | 0 | 0.15 | 2 | 4 | 16 | 1307 | 1080 | 898 | 982 | 276 | 50.01624 | 2.507771e-20 | 68.07948 | 0.3526863 | 0.66387 | 4.206184 | 4.564172 | 67.1 | 95.98311
57 | 65.281 | 3.5 | 7.5 | 6.5 | 0.5 | 3 | 1.5 | 5 | 7 | 0.004 | 0.05 | 0.015 | 0 | 0.15 | 2 | 4 | 16 | 1307 | 1080 | 898 | 1093 | 138 | 54.02155 | 1.713935e-20 | 67.9298 | 0.3522999 | 0.74185 | 4.219508 | 4.371191 | 68 | 79.13783
58 | 63.496 | 3 | 7.5 | 5.8 | 1.5 | 4 | 1.5 | 8 | 5 | 0.05 | 0.004 | 0 | 0 | 0.15 | 2 | 4 | 16 | 1307 | 1080 | 898 | 982 | 276 | 47.36301 | 2.221971e-20 | 67.82646 | 0.3507837 | 0.6679 | 4.226834 | 4.50303 | 68.5 | 90.29029
59 | 60.981 | 2 | 10 | 5.8 | 1.5 | 6 | 1.5 | 7 | 5 | 0.05 | 0.004 | 0.015 | 0 | 0.15 | 2 | 4 | 16 | 1307 | 1080 | 898 | 982 | 276 | 47.36301 | 2.221971e-20 | 67.82646 | 0.3507837 | 0.6679 | 4.232656 | 4.472049 | 68.9 | 87.53591
60 | 62.447 | 0 | 7.5 | 4.2 | 3.5 | 6.1 | 1.5 | 9.7 | 4.8 | 0.05 | 0.003 | 0 | 0 | 0.2 | 2 | 4 | 16 | 1265 | 1079 | 899 | 871 | 379.5 | 38.58971 | 6.372743e-21 | 68.57018 | 0.3482738 | 0.59088 | 4.237001 | 4.404139 | 69.2 | 81.7887
61 | 63.396 | 4.5 | 7.5 | 6.4 | 0 | 4 | 0 | 8 | 6 | 0.05 | 0.004 | 0 | 0 | 0.15 | 2 | 4 | 16 | 1307 | 1080 | 898 | 982 | 276 | 52.34006 | 2.462979e-20 | 66.99594 | 0.3533194 | 0.66651 | 4.242765 | 4.505206 | 69.6 | 90.48695
62 | 63.546 | 4.5 | 7.5 | 5.75 | 1.5 | 4 | 0 | 8 | 5 | 0.05 | 0.004 | 0 | 0 | 0.15 | 2 | 4 | 16 | 1307 | 1080 | 898 | 1093 | 138 | 50.01624 | 2.507771e-20 | 68.07948 | 0.3526863 | 0.66387 | 4.249923 | 4.344768 | 70.1 | 77.07418
63 | 64.046 | 3 | 7.5 | 6.2 | 0 | 5 | 1.5 | 6 | 6.5 | 0.004 | 0.05 | 0.05 | 0 | 0.15 | 2 | 4 | 16 | 1307 | 1080 | 898 | 982 | 276 | 52.36051 | 1.073736e-20 | 66.98653 | 0.3501618 | 0.68482 | 4.252772 | 4.400205 | 70.3 | 81.46759
64 | 60.081 | 2.5 | 10 | 6.2 | 0 | 6 | 1.5 | 7 | 6.5 | 0.05 | 0.004 | 0.015 | 0 | 0.15 | 2 | 4 | 16 | 1307 | 1080 | 898 | 982 | 276 | 44.46753 | 1.679167e-20 | 67.36712 | 0.3516458 | 0.6468 | 4.286341 | 4.533173 | 72.7 | 93.05336
65 | 59.546 | 2 | 10 | 6.2 | 0 | 7 | 1.5 | 7 | 6.5 | 0.05 | 0.004 | 0.05 | 0 | 0.15 | 2 | 4 | 16 | 1307 | 1080 | 898 | 982 | 276 | 42.90674 | 1.313474e-20 | 66.96487 | 0.3498312 | 0.649 | 4.286341 | 4.183565 | 72.7 | 65.59929
66 | 61.281 | 3 | 10 | 6.5 | 0 | 5.5 | 1.5 | 5 | 7 | 0.05 | 0.004 | 0.015 | 0 | 0.15 | 2 | 4 | 16 | 1307 | 1080 | 898 | 871 | 552 | 47.31036 | 2.51158e-20 | 68.47442 | 0.3547188 | 0.7027 | 4.304065 | 4.752614 | 74 | 115.8868
67 | 63.081 | 3 | 7.5 | 6.2 | 0 | 5 | 1.5 | 7 | 6.5 | 0.004 | 0.05 | 0.015 | 0 | 0.15 | 2 | 4 | 16 | 1307 | 1080 | 898 | 1148 | 90 | 49.29066 | 1.15326e-20 | 66.39649 | 0.3489854 | 0.67409 | 4.308111 | 4.385886 | 74.3 | 80.30934
68 | 63.796 | 3 | 7.5 | 6 | 1 | 3 | 1.5 | 8 | 6 | 0.05 | 0.004 | 0 | 0 | 0.15 | 2 | 4 | 16 | 1307 | 1080 | 898 | 871 | 552 | 48.96919 | 2.207321e-20 | 67.60922 | 0.3519019 | 0.66733 | 4.326778 | 4.514546 | 75.7 | 91.33607
69 | 60.581 | 3 | 10 | 6.2 | 0 | 5 | 1.5 | 7 | 6.5 | 0.05 | 0.004 | 0.015 | 0 | 0.15 | 2 | 4 | 16 | 1307 | 1080 | 898 | 982 | 276 | 46.59101 | 2.008586e-20 | 67.61255 | 0.3528566 | 0.64079 | 4.333361 | 4.451243 | 76.2 | 85.73343
70 | 65.281 | 3 | 7.5 | 6.5 | 0.5 | 3 | 1.5 | 5 | 7.5 | 0.004 | 0.05 | 0.015 | 0 | 0.15 | 2 | 4 | 16 | 1307 | 1080 | 898 | 871 | 552 | 53.45448 | 1.352805e-20 | 67.78173 | 0.3518009 | 0.74472 | 4.337291 | 4.69415 | 76.5 | 109.3059
71 | 70.4 | 0 | 0 | 5.6 | 0 | 7.5 | 0 | 10.3 | 6.2 | 0 | 0 | 0 | 0 | 0 | 3 | 4 | 20 | 1315 | 1065 | 871 | 982 | 207 | 52.19364 | 1.66982e-21 | 66.35537 | 0.3562381 | 0.70995 | 4.341205 | 5.197099 | 76.8 | 180.7472
72 | 63.081 | 3 | 7.5 | 6.2 | 0 | 5 | 1.5 | 7 | 6.5 | 0.004 | 0.05 | 0.015 | 0 | 0.15 | 2 | 4 | 16 | 1307 | 1080 | 898 | 982 | 276 | 49.29066 | 1.15326e-20 | 66.39649 | 0.3489854 | 0.67409 | 4.387014 | 4.726683 | 80.4 | 112.9203
73 | 62.781 | 3 | 10 | 7 | 0 | 5.5 | 1.5 | 6 | 4 | 0.05 | 0.004 | 0.015 | 0 | 0.15 | 2 | 4 | 16 | 1307 | 1080 | 898 | 982 | 276 | 48.26885 | 2.303676e-20 | 69.29449 | 0.3544237 | 0.77596 | 4.390739 | 4.424389 | 80.7 | 83.46176
74 | 70.4 | 0 | 0 | 5.6 | 0 | 7.5 | 0 | 10.3 | 6.2 | 0 | 0 | 0 | 0 | 0 | 3 | 4 | 20 | 1315 | 1065 | 871 | 982 | 207 | 52.19364 | 1.66982e-21 | 66.35537 | 0.3562381 | 0.70995 | 4.400603 | 5.197099 | 81.5 | 180.7472
75 | 63.546 | 4.5 | 7.5 | 5.75 | 1.5 | 4 | 0 | 8 | 5 | 0.05 | 0.004 | 0 | 0 | 0.15 | 2 | 4 | 16 | 1307 | 1080 | 898 | 1148 | 90 | 50.01624 | 2.507771e-20 | 68.07948 | 0.3526863 | 0.66387 | 4.417635 | 4.223376 | 82.9 | 68.26352
76 | 64.781 | 3 | 7.5 | 6.5 | 0.5 | 3 | 1.5 | 5 | 8 | 0.004 | 0.05 | 0.015 | 0 | 0.15 | 2 | 4 | 16 | 1307 | 1080 | 898 | 982 | 276 | 52.39164 | 1.404702e-20 | 67.54758 | 0.3511037 | 0.74841 | 4.426044 | 4.566567 | 83.6 | 96.21327
77 | 65.281 | 3.5 | 7.5 | 6.5 | 0.5 | 3 | 1.5 | 5 | 7 | 0.004 | 0.05 | 0.015 | 0 | 0.15 | 2 | 4 | 16 | 1307 | 1080 | 898 | 871 | 552 | 54.02155 | 1.713935e-20 | 67.9298 | 0.3522999 | 0.74185 | 4.434382 | 4.724137 | 84.3 | 112.6333
78 | 60.996 | 4.5 | 7.5 | 5.8 | 5 | 0 | 3 | 8 | 5 | 0.05 | 0.004 | 0 | 0 | 0.15 | 2 | 4 | 16 | 1307 | 1080 | 898 | 871 | 552 | 119.4323 | 0.001309842 | 61.51446 | 0.3623811 | 0.84633 | 4.449685 | 4.154739 | 85.6 | 63.73533
79 | 65.281 | 3.5 | 7.5 | 6.5 | 0.5 | 3 | 1.5 | 5 | 7 | 0.004 | 0.05 | 0.015 | 0 | 0.15 | 2 | 4 | 16 | 1307 | 1080 | 898 | 982 | 276 | 54.02155 | 1.713935e-20 | 67.9298 | 0.3522999 | 0.74185 | 4.449685 | 4.590595 | 85.6 | 98.55304
80 | 70.4 | 0 | 0 | 5.6 | 0 | 7.5 | 0 | 10.3 | 6.2 | 0 | 0 | 0 | 0 | 0 | 3 | 4 | 20 | 1315 | 1065 | 871 | 871 | 414 | 52.19364 | 1.66982e-21 | 66.35537 | 0.3562381 | 0.70995 | 4.458988 | 5.373573 | 86.4 | 215.6319
81 | 63.131 | 3 | 7.5 | 5.75 | 1.5 | 5.9 | 0 | 8 | 5 | 0.05 | 0.004 | 0.015 | 0 | 0.15 | 2 | 4 | 16 | 1307 | 1080 | 898 | 871 | 552 | 44.3325 | 1.448627e-20 | 67.79972 | 0.3514934 | 0.67408 | 4.463607 | 4.522279 | 86.8 | 92.0451
82 | 62.646 | 3 | 7.5 | 5.75 | 1.5 | 5.9 | 0.5 | 8 | 5 | 0.05 | 0.004 | 0 | 0 | 0.15 | 2 | 4 | 16 | 1307 | 1080 | 898 | 871 | 552 | 42.38254 | 1.447617e-20 | 57.361 | 0.3542834 | 0.67653 | 4.465908 | 4.465135 | 87 | 86.93278
83 | 64.53 | 0 | 5 | 4.15 | 3.68 | 6.5 | 0.92 | 10.6 | 4.42 | 0 | 0 | 0 | 0 | 0.2 | 3 | 4 | 20 | 1276 | 1080 | 871 | 871 | 448.5 | 41.04734 | 1.807159e-21 | 69.04909 | 0.3493443 | 0.60239 | 4.490881 | 5.145504 | 89.2 | 171.6579
84 | 63.131 | 3 | 7.5 | 5.75 | 1.5 | 5.9 | 0 | 8 | 5 | 0.05 | 0.004 | 0.015 | 0 | 0.15 | 2 | 4 | 16 | 1307 | 1080 | 898 | 1093 | 138 | 44.3325 | 1.448627e-20 | 67.79972 | 0.3514934 | 0.67408 | 4.49981 | 4.166242 | 90 | 64.47269
85 | 60.981 | 1 | 10 | 5.8 | 1.5 | 7 | 1.5 | 7 | 5 | 0.05 | 0.004 | 0.015 | 0 | 0.15 | 2 | 4 | 16 | 1307 | 1080 | 898 | 871 | 552 | 41.39962 | 9.446514e-21 | 68.29256 | 0.3491428 | 0.66788 | 4.50092 | 4.591674 | 90.1 | 98.65946
86 | 63.496 | 3 | 7.5 | 5.8 | 1.5 | 4 | 1.5 | 8 | 5 | 0.05 | 0.004 | 0 | 0 | 0.15 | 2 | 4 | 16 | 1307 | 1080 | 898 | 1148 | 90 | 47.36301 | 2.221971e-20 | 67.82646 | 0.3507837 | 0.6679 | 4.504244 | 4.1101 | 90.4 | 60.95279
87 | 70.4 | 0 | 0 | 5.6 | 0 | 7.5 | 0 | 10.3 | 6.2 | 0 | 0 | 0 | 0 | 0 | 3 | 4 | 20 | 1315 | 1065 | 871 | 871 | 414 | 52.19364 | 1.66982e-21 | 66.35537 | 0.3562381 | 0.70995 | 4.508659 | 5.217078 | 90.8 | 184.3947
88 | 59.885 | 0 | 10 | 5 | 2 | 12 | 0 | 9 | 0 | 0.1 | 0.015 | 0 | 0 | 2 | 4 | 4 | 32 | 1204 | 1080 | 870 | 982 | 248.4 | 37.57657 | 1.746192e-21 | 68.76902 | 0.3464956 | 0.62058 | 4.51086 | 3.797408 | 91 | 44.58545
89 | 61.281 | 2 | 10 | 6.5 | 0 | 6.5 | 1.5 | 5 | 7 | 0.05 | 0.004 | 0.015 | 0 | 0.15 | 2 | 4 | 16 | 1307 | 1080 | 898 | 982 | 276 | 46.02844 | 1.564978e-20 | 64.85098 | 0.3360971 | 0.66547 | 4.520701 | 4.48129 | 91.9 | 88.34858
90 | 62.9524 | 0 | 7.4 | 4.2 | 3.4 | 6 | 1.5 | 9.6 | 4.7 | 0.05 | 0.0076 | 0 | 0 | 0.19 | 2 | 4 | 16 | 1265 | 1079 | 899 | 760 | 621 | 39.74615 | 6.341366e-21 | 68.67051 | 0.3490807 | 0.58232 | 4.526127 | 4.514254 | 92.4 | 91.3094
91 | 62.6957 | 0 | 7.5 | 4.2 | 3.5 | 6 | 1.5 | 9.7 | 4.7 | 0.05 | 0.0043 | 0 | 0 | 0.15 | 2 | 4 | 16 | 1265 | 1079 | 899 | 760 | 621 | 38.77111 | 6.356101e-21 | 68.70685 | 0.3488868 | 0.58703 | 4.527209 | 4.500175 | 92.5 | 90.03292
92 | 60.981 | 2 | 10 | 5.8 | 1.5 | 6 | 1.5 | 7 | 5 | 0.05 | 0.004 | 0.015 | 0 | 0.15 | 2 | 4 | 16 | 1307 | 1080 | 898 | 871 | 552 | 42.46958 | 1.429752e-20 | 68.56796 | 0.3504886 | 0.66839 | 4.529368 | 4.55155 | 92.7 | 94.77919
93 | 63.496 | 3 | 7.5 | 5.8 | 1.5 | 4 | 1.5 | 8 | 5 | 0.05 | 0.004 | 0 | 0 | 0.15 | 2 | 4 | 16 | 1307 | 1080 | 898 | 871 | 552 | 47.36301 | 2.221971e-20 | 67.82646 | 0.3507837 | 0.6679 | 4.5486 | 4.584557 | 94.5 | 97.95974
94 | 61.281 | 3 | 10 | 6.5 | 0 | 5.5 | 1.5 | 5 | 7 | 0.05 | 0.004 | 0.015 | 0 | 0.15 | 2 | 4 | 16 | 1307 | 1080 | 898 | 982 | 276 | 47.31036 | 2.51158e-20 | 68.47442 | 0.3547188 | 0.7027 | 4.550714 | 4.498443 | 94.7 | 89.87704
95 | 71.946 | 2 | 0 | 5.8 | 1.5 | 4 | 2.5 | 7 | 5 | 0.05 | 0.004 | 0.05 | 0 | 0.15 | 2 | 4 | 16 | 1307 | 1080 | 898 | 871 | 552 | 46.70961 | 1.355508e-20 | 67.04046 | 0.355041 | 0.73665 | 4.569543 | 4.283657 | 96.5 | 72.50513
96 | 64.046 | 3 | 7.5 | 6.2 | 0 | 5 | 1.5 | 6 | 6.5 | 0.004 | 0.05 | 0.05 | 0 | 0.15 | 2 | 4 | 16 | 1307 | 1080 | 898 | 1148 | 90 | 52.36051 | 1.073736e-20 | 66.98653 | 0.3501618 | 0.68482 | 4.57368 | 3.940832 | 96.9 | 51.46139
97 | 61.281 | 2 | 10 | 6.5 | 0 | 6.5 | 1.5 | 5 | 7 | 0.05 | 0.004 | 0.015 | 0 | 0.15 | 2 | 4 | 16 | 1307 | 1080 | 898 | 871 | 552 | 46.02844 | 1.564978e-20 | 64.85098 | 0.3360971 | 0.66547 | 4.575741 | 4.621105 | 97.1 | 101.6063
98 | 62.9524 | 0 | 7.4 | 4.2 | 3.4 | 6 | 1.5 | 9.6 | 4.7 | 0.05 | 0.0076 | 0 | 0 | 0.19 | 2 | 4 | 16 | 1265 | 1079 | 899 | 982 | 179.4 | 39.74615 | 6.341366e-21 | 68.67051 | 0.3490807 | 0.58232 | 4.585987 | 4.173498 | 98.1 | 64.94223
99 | 63.081 | 3 | 7.5 | 6.2 | 0 | 5 | 1.5 | 7 | 6.5 | 0.004 | 0.05 | 0.015 | 0 | 0.15 | 2 | 4 | 16 | 1307 | 1080 | 898 | 1093 | 138 | 49.29066 | 1.15326e-20 | 66.39649 | 0.3489854 | 0.67409 | 4.589041 | 4.384744 | 98.4 | 80.21768
100 | 63.796 | 3 | 7.5 | 6 | 1 | 3 | 1.5 | 8 | 6 | 0.05 | 0.004 | 0 | 0 | 0.15 | 2 | 4 | 16 | 1307 | 1080 | 898 | 1093 | 138 | 48.96919 | 2.207321e-20 | 67.60922 | 0.3519019 | 0.66733 | 4.608166 | 4.097572 | 100.3 | 60.19397
101 | 64.281 | 4.5 | 7.5 | 6.5 | 0.5 | 3 | 1.5 | 5 | 7 | 0.004 | 0.05 | 0.015 | 0 | 0.15 | 2 | 4 | 16 | 1307 | 1080 | 898 | 1093 | 138 | 53.16273 | 3.06052e-20 | 67.72571 | 0.3517931 | 0.7434 | 4.611152 | 4.38391 | 100.6 | 80.15084
102 | 64.396 | 4.5 | 7.5 | 6.4 | 0 | 0 | 3 | 8 | 6 | 0.05 | 0.004 | 0 | 0 | 0.15 | 2 | 4 | 16 | 1307 | 1080 | 898 | 871 | 552 | 50.12758 | 2.125593e-20 | 67.05121 | 0.350557 | 0.66368 | 4.623992 | 4.231278 | 101.9 | 68.80512
103 | 64.046 | 6 | 7.5 | 5.75 | 1.5 | 2 | 0 | 8 | 5 | 0.05 | 0.004 | 0 | 0 | 0.15 | 2 | 4 | 16 | 1307 | 1080 | 898 | 982 | 276 | 55.2874 | 4.700675e-20 | 68.39835 | 0.3542453 | 0.65618 | 4.634729 | 4.363533 | 103 | 78.53412
104 | 64.781 | 3 | 7.5 | 6.5 | 0.5 | 3 | 1.5 | 5 | 8 | 0.004 | 0.05 | 0.015 | 0 | 0.15 | 2 | 4 | 16 | 1307 | 1080 | 898 | 871 | 552 | 52.39164 | 1.404702e-20 | 67.54758 | 0.3511037 | 0.74841 | 4.643429 | 4.666264 | 103.9 | 106.2998
105 | 59.885 | 0 | 10 | 5 | 2 | 12 | 0 | 9 | 0 | 0.1 | 0.015 | 0 | 0 | 2 | 4 | 4 | 32 | 1204 | 1080 | 870 | 871 | 517.5 | 37.57657 | 1.746192e-21 | 68.76902 | 0.3464956 | 0.62058 | 4.65396 | 3.941043 | 105 | 51.47226
106 | 66.8 | 0 | 5 | 5.4 | 0 | 6.9 | 2 | 7.9 | 5.9 | 0 | 0 | 0 | 0 | 0.1 | 4 | 4 | 20 | 1310 | 1080 | 704 | 1800 | 248.4 | 56.05652 | 1.408103e-25 | 70.6529 | 0.3459309 | 0.67363 | 4.677491 | 5.779548 | 107.5 | 323.6128
107 | 59.546 | 2 | 10 | 6.2 | 0 | 7 | 1.5 | 7 | 6.5 | 0.05 | 0.004 | 0.05 | 0 | 0.15 | 2 | 4 | 16 | 1307 | 1080 | 898 | 871 | 552 | 42.90674 | 1.313474e-20 | 66.96487 | 0.3498312 | 0.649 | 4.70048 | 4.162574 | 110 | 64.23667
108 | 61.781 | 4 | 10 | 6.5 | 0 | 4 | 1.5 | 5 | 7 | 0.05 | 0.004 | 0.015 | 0 | 0.15 | 2 | 4 | 16 | 1307 | 1080 | 898 | 871 | 552 | 49.56696 | 3.784723e-20 | 68.95299 | 0.357492 | 0.69598 | 4.728272 | 4.36462 | 113.1 | 78.61954
109 | 65.281 | 3.5 | 7.5 | 6.5 | 0.5 | 3 | 1.5 | 5 | 7 | 0.004 | 0.05 | 0.015 | 0 | 0.15 | 2 | 4 | 16 | 1307 | 1080 | 898 | 1148 | 90 | 54.02155 | 1.713935e-20 | 67.9298 | 0.3522999 | 0.74185 | 4.730039 | 4.085541 | 113.3 | 59.47412
110 | 63.081 | 3 | 7.5 | 6.2 | 0 | 5 | 1.5 | 7 | 6.5 | 0.004 | 0.05 | 0.015 | 0 | 0.15 | 2 | 4 | 16 | 1307 | 1080 | 898 | 871 | 552 | 49.29066 | 1.15326e-20 | 66.39649 | 0.3489854 | 0.67409 | 4.738827 | 4.677223 | 114.3 | 107.4712
111 | 64.53 | 0 | 5 | 4.15 | 3.68 | 6.5 | 0.92 | 10.6 | 4.42 | 0 | 0 | 0 | 0 | 0.2 | 3 | 4 | 20 | 1276 | 1080 | 871 | 982 | 220.8 | 41.04734 | 1.807159e-21 | 69.04909 | 0.3493443 | 0.60239 | 4.740575 | 4.99808 | 114.5 | 148.1284
112 | 64.281 | 4.5 | 7.5 | 6.5 | 0.5 | 3 | 1.5 | 5 | 7 | 0.004 | 0.05 | 0.015 | 0 | 0.15 | 2 | 4 | 16 | 1307 | 1080 | 898 | 982 | 276 | 53.16273 | 3.06052e-20 | 67.72571 | 0.3517931 | 0.7434 | 4.749271 | 4.464744 | 115.5 | 86.89875
113 | 60.081 | 2.5 | 10 | 6.2 | 0 | 6 | 1.5 | 7 | 6.5 | 0.05 | 0.004 | 0.015 | 0 | 0.15 | 2 | 4 | 16 | 1307 | 1080 | 898 | 871 | 552 | 44.46753 | 1.679167e-20 | 67.36712 | 0.3516458 | 0.6468 | 4.779963 | 4.456489 | 119.1 | 86.18436
114 | 62.781 | 3 | 10 | 7 | 0 | 5.5 | 1.5 | 6 | 4 | 0.05 | 0.004 | 0.015 | 0 | 0.15 | 2 | 4 | 16 | 1307 | 1080 | 898 | 871 | 552 | 48.26885 | 2.303676e-20 | 69.29449 | 0.3544237 | 0.77596 | 4.780803 | 4.292541 | 119.2 | 73.15209
115 | 61.781 | 4 | 10 | 6.5 | 0 | 4 | 1.5 | 5 | 7 | 0.05 | 0.004 | 0.015 | 0 | 0.15 | 2 | 4 | 16 | 1307 | 1080 | 898 | 982 | 276 | 49.56696 | 3.784723e-20 | 68.95299 | 0.357492 | 0.69598 | 4.785824 | 4.243523 | 119.8 | 69.65279
116 | 64.781 | 3 | 7.5 | 6.5 | 0.5 | 3 | 1.5 | 5 | 8 | 0.004 | 0.05 | 0.015 | 0 | 0.15 | 2 | 4 | 16 | 1307 | 1080 | 898 | 1148 | 90 | 52.39164 | 1.404702e-20 | 67.54758 | 0.3511037 | 0.74841 | 4.799091 | 4.047698 | 121.4 | 57.26546
117 | 60.981 | 3 | 10 | 5.8 | 1.5 | 5 | 1.5 | 7 | 5 | 0.05 | 0.004 | 0.015 | 0 | 0.15 | 2 | 4 | 16 | 1307 | 1080 | 898 | 982 | 276 | 44.22376 | 2.21898e-20 | 68.72555 | 0.3514202 | 0.66636 | 4.840242 | 4.34881 | 126.5 | 77.38628
118 | 62.6957 | 0 | 7.5 | 4.2 | 3.5 | 6 | 1.5 | 9.7 | 4.7 | 0.05 | 0.0043 | 0 | 0 | 0.15 | 2 | 4 | 16 | 1265 | 1079 | 899 | 871 | 379.5 | 38.77111 | 6.356101e-21 | 68.70685 | 0.3488868 | 0.58703 | 4.896346 | 4.260144 | 133.8 | 70.82018
119 | 65.281 | 3 | 7.5 | 6.5 | 0.5 | 3 | 1.5 | 5 | 7.5 | 0.004 | 0.05 | 0.015 | 0 | 0.15 | 2 | 4 | 16 | 1307 | 1080 | 898 | 1148 | 90 | 53.45448 | 1.352805e-20 | 67.78173 | 0.3518009 | 0.74472 | 4.964242 | 4.046709 | 143.2 | 57.20888
120 | 64.281 | 4.5 | 7.5 | 6.5 | 0.5 | 3 | 1.5 | 5 | 7 | 0.004 | 0.05 | 0.015 | 0 | 0.15 | 2 | 4 | 16 | 1307 | 1080 | 898 | 871 | 552 | 53.16273 | 3.06052e-20 | 67.72571 | 0.3517931 | 0.7434 | 4.99315 | 4.585841 | 147.4 | 98.08566
121 | 63.781 | 5.5 | 7.5 | 6.5 | 0 | 3 | 1.5 | 5 | 7 | 0.004 | 0.05 | 0.015 | 0 | 0.15 | 2 | 4 | 16 | 1307 | 1080 | 898 | 1093 | 138 | 54.77751 | 3.570515e-20 | 67.46077 | 0.3520579 | 0.72491 | 5.035003 | 4.384905 | 153.7 | 80.23057
122 | 63.781 | 5.5 | 7.5 | 6.5 | 0 | 3 | 1.5 | 5 | 7 | 0.004 | 0.05 | 0.015 | 0 | 0.15 | 2 | 4 | 16 | 1307 | 1080 | 898 | 982 | 276 | 54.77751 | 3.570515e-20 | 67.46077 | 0.3520579 | 0.72491 | 5.067016 | 4.577382 | 158.7 | 97.25946
123 | 64.396 | 4.5 | 7.5 | 6.4 | 0 | 0 | 3 | 8 | 6 | 0.05 | 0.004 | 0 | 0 | 0.15 | 2 | 4 | 16 | 1307 | 1080 | 898 | 982 | 276 | 50.12758 | 2.125593e-20 | 67.05121 | 0.350557 | 0.66368 | 5.086361 | 4.002979 | 161.8 | 54.76102
124 | 63.2 | 2.9 | 10 | 5.5 | 0 | 4.9 | 2 | 7.5 | 3.9 | 0 | 0 | 0 | 0 | 0.1 | 4 | 4 | 20 | 1310 | 1080 | 704 | 1800 | 248.4 | 58.35013 | 6.529395e-25 | 69.13912 | 0.3327278 | 0.58639 | 5.104126 | 5.639246 | 164.7 | 281.2507
125 | 60.2 | 0 | 5 | 5.6 | 1 | 8 | 0.6 | 8 | 6 | 0 | 0 | 0 | 0 | 5.6 | 4 | 4 | 20 | 1180 | 1140 | 870 | 1100 | 120 | 36.92261 | 1.832344e-21 | 64.47402 | 0.3424928 | 0.80438 | 5.111988 | 5.667054 | 166 | 289.1813
126 | 67.9 | 7.5 | 3.1 | 4.75 | 0 | 5 | 0 | 1.4 | 10 | 0 | 0 | 0.05 | 0.2 | 0.1 | 4 | 4 | 20 | 1180 | 1140 | 870 | 1200 | 70 | 83.46757 | 8.121756e-21 | 68.26312 | 0.3555211 | 0.58396 | 5.117994 | 6.950539 | 167 | 1043.712
127 | 64.73 | 0 | 5 | 4.15 | 3.68 | 6.5 | 0.92 | 10.6 | 4.42 | 0 | 0 | 0 | 0 | 0 | 3 | 4 | 20 | 1276 | 1080 | 871 | 982 | 220.8 | 41.34222 | 1.799735e-21 | 69.20082 | 0.3497016 | 0.5966 | 5.156178 | 5.023855 | 173.5 | 151.9961
128 | 61 | 4.8 | 8 | 5.49 | 0 | 7.5 | 0 | 4.4 | 8.6 | 0 | 0 | 0.01 | 0.1 | 0.1 | 4 | 4 | 20 | 1180 | 1140 | 870 | 1200 | 70 | 53.65473 | 6.243712e-21 | 68.10588 | 0.3535317 | 0.64915 | 5.204007 | 6.669305 | 182 | 787.8476
129 | 62.447 | 0 | 7.5 | 4.2 | 3.5 | 6.1 | 1.5 | 9.7 | 4.8 | 0.05 | 0.003 | 0 | 0 | 0.2 | 2 | 4 | 16 | 1265 | 1079 | 899 | 760 | 621 | 38.58971 | 6.372743e-21 | 68.57018 | 0.3482738 | 0.59088 | 5.217107 | 4.406716 | 184.4 | 81.99974
130 | 63.496 | 3 | 7.5 | 5.8 | 1.5 | 4 | 1.5 | 8 | 5 | 0.05 | 0.004 | 0 | 0 | 0.15 | 2 | 4 | 16 | 1307 | 1080 | 898 | 1093 | 138 | 47.36301 | 2.221971e-20 | 67.82646 | 0.3507837 | 0.6679 | 5.217649 | 4.186572 | 184.5 | 65.79685
131 | 65.449 | 1.49 | 0.99 | 5.2 | 0 | 5.59 | 0 | 11.73 | 7.42 | 0.08 | 0.031 | 0 | 1.77 | 0.25 | 4 | 4 | 20 | 1250 | 1080 | 871 | 1040 | 137.2 | 49.41123 | 2.264876e-21 | 63.30365 | 0.3387866 | 0.6509 | 5.325446 | 4.941485 | 205.5 | 139.9779
132 | 58.832 | 1.26 | 12.4 | 4.35 | 0 | 6.32 | 0.73 | 6.6 | 7.68 | 0.062 | 0.026 | 0 | 1.5 | 0.24 | 4 | 4 | 20 | 1270 | 1080 | 871 | 1040 | 137.2 | 59.77759 | 2.246672e-21 | 57.57985 | 0.3575816 | 0.54641 | 5.352332 | 5.244053 | 211.1 | 189.4363
133 | 64.9 | 5.8 | 4.8 | 5.78 | 0 | 6.8 | 0 | 3.8 | 7.5 | 0 | 0 | 0.02 | 0.5 | 0.1 | 4 | 4 | 20 | 1180 | 1140 | 870 | 1200 | 70 | 63.48307 | 6.474535e-21 | 67.86193 | 0.352418 | 0.70751 | 5.361292 | 6.674441 | 213 | 791.9047
134 | 61.4 | 2.9 | 9.9 | 5.8 | 0 | 6.9 | 2 | 7.1 | 3.9 | 0 | 0 | 0 | 0 | 0.1 | 4 | 4 | 20 | 1310 | 1080 | 704 | 1800 | 248.4 | 52.07978 | 5.583388e-25 | 65.38313 | 0.3136519 | 0.6047 | 5.391808 | 6.013102 | 219.6 | 408.7491
135 | 63.781 | 5.5 | 7.5 | 6.5 | 0 | 3 | 1.5 | 5 | 7 | 0.004 | 0.05 | 0.015 | 0 | 0.15 | 2 | 4 | 16 | 1307 | 1080 | 898 | 1148 | 90 | 54.77751 | 3.570515e-20 | 67.46077 | 0.3520579 | 0.72491 | 5.394082 | 4.242952 | 220.1 | 69.61307
136 | 66.61 | 1.45 | 1.05 | 4.85 | 0 | 7.32 | 0.84 | 7.67 | 7.22 | 0.088 | 0.032 | 0 | 2.59 | 0.28 | 4 | 4 | 20 | 1250 | 1080 | 871 | 1040 | 137.2 | 52.29588 | 2.071719e-21 | 64.96403 | 0.3430771 | 0.65948 | 5.39499 | 6.099275 | 220.3 | 445.5344
137 | 64.956 | 1.46 | 1.01 | 5.17 | 0 | 6.63 | 0.84 | 9.79 | 8.88 | 0.075 | 0.029 | 0 | 0.87 | 0.29 | 4 | 4 | 20 | 1280 | 1080 | 871 | 1040 | 137.2 | 47.82855 | 2.293181e-21 | 63.83267 | 0.3401068 | 0.70525 | 5.39499 | 5.739559 | 220.3 | 310.9271
138 | 66.959 | 1.45 | 0.55 | 4.78 | 1.17 | 9.01 | 0.84 | 7.58 | 6.43 | 0.088 | 0.033 | 0 | 0.86 | 0.25 | 4 | 4 | 20 | 1250 | 1080 | 871 | 1040 | 137.2 | 49.17058 | 3.290584e-21 | 66.05654 | 0.3461348 | 0.68296 | 5.395898 | 5.863022 | 220.5 | 351.7855
139 | 67.96 | 0 | 2.52 | 4.4 | 3.18 | 6.5 | 0.92 | 10.1 | 4.42 | 0 | 0 | 0 | 0 | 0 | 3 | 4 | 20 | 1288 | 1080 | 871 | 982 | 220.8 | 45.35542 | 1.725357e-21 | 68.66553 | 0.3516276 | 0.61259 | 5.415211 | 5.239128 | 224.8 | 188.5057
140 | 63.9 | 7.2 | 6.4 | 5.47 | 0 | 5.2 | 0 | 1.8 | 9.5 | 0 | 0 | 0.03 | 0.3 | 0.2 | 4 | 4 | 20 | 1180 | 1140 | 870 | 1200 | 70 | 71.53549 | 1.14339e-20 | 68.47544 | 0.3558765 | 0.65713 | 5.446737 | 6.563926 | 232 | 709.0497
141 | 66.202 | 1.44 | 0.97 | 4.96 | 0 | 7.21 | 0.83 | 7.54 | 8.77 | 0.066 | 0.022 | 0 | 1.71 | 0.28 | 4 | 4 | 20 | 1270 | 1080 | 871 | 1040 | 137.2 | 51.24306 | 2.484821e-21 | 65.35361 | 0.3453067 | 0.69968 | 5.447599 | 6.106691 | 232.2 | 448.8509
142 | 61.366 | 1.32 | 8.63 | 4.53 | 0 | 6.59 | 0.76 | 6.89 | 8.02 | 0.06 | 0.024 | 0 | 1.57 | 0.24 | 4 | 4 | 20 | 1270 | 1080 | 871 | 1040 | 137.2 | 49.03936 | 2.249652e-21 | 67.38477 | 0.351334 | 0.50187 | 5.482304 | 5.893331 | 240.4 | 362.6111
143 | 67.96 | 0 | 2.52 | 4.4 | 3.18 | 6.5 | 0.92 | 10.1 | 4.42 | 0 | 0 | 0 | 0 | 0 | 3 | 4 | 20 | 1288 | 1080 | 871 | 871 | 448.5 | 45.35542 | 1.725357e-21 | 68.66553 | 0.3516276 | 0.61259 | 5.48272 | 5.371133 | 240.5 | 215.1064
144 | 65.126 | 2.86 | 1.01 | 4.95 | 0 | 7.08 | 0.83 | 7.45 | 8.7 | 0.069 | 0.025 | 0 | 1.61 | 0.29 | 4 | 4 | 20 | 1270 | 1080 | 871 | 1040 | 137.2 | 51.47 | 3.835475e-21 | 65.11415 | 0.3440733 | 0.69847 | 5.500442 | 6.162117 | 244.8 | 474.4316
145 | 64.281 | 4.5 | 7.5 | 6.5 | 0.5 | 3 | 1.5 | 5 | 7 | 0.004 | 0.05 | 0.015 | 0 | 0.15 | 2 | 4 | 16 | 1307 | 1080 | 898 | 1148 | 90 | 53.16273 | 3.06052e-20 | 67.72571 | 0.3517931 | 0.7434 | 5.50655 | 4.173967 | 246.3 | 64.97267
146 | 64.53 | 0 | 5 | 4.15 | 3.68 | 6.5 | 0.92 | 10.6 | 4.42 | 0 | 0 | 0 | 0 | 0.2 | 3 | 4 | 20 | 1276 | 1080 | 871 | 204 | 759 | 41.04734 | 1.807159e-21 | 69.04909 | 0.3493443 | 0.60239 | 5.545958 | 7.256922 | 256.2 | 1417.885
147 | 63.781 | 5.5 | 7.5 | 6.5 | 0 | 3 | 1.5 | 5 | 7 | 0.004 | 0.05 | 0.015 | 0 | 0.15 | 2 | 4 | 16 | 1307 | 1080 | 898 | 871 | 552 | 54.77751 | 3.570515e-20 | 67.46077 | 0.3520579 | 0.72491 | 5.549854 | 4.705698 | 257.2 | 110.5755
148 | 66.1 | 6 | 4.5 | 5.36 | 0 | 6 | 0 | 3 | 8.6 | 0 | 0 | 0.04 | 0.3 | 0.1 | 4 | 4 | 20 | 1180 | 1140 | 870 | 1200 | 70 | 70.02742 | 7.943699e-21 | 68.55316 | 0.3564518 | 0.65408 | 5.56452 | 6.455978 | 261 | 636.4961
149 | 60.2 | 0 | 5 | 5.6 | 1 | 8 | 0.6 | 8 | 6 | 0 | 0 | 0 | 0 | 5.6 | 4 | 4 | 20 | 1180 | 1140 | 870 | 1050 | 140 | 36.92261 | 1.832344e-21 | 64.47402 | 0.3424928 | 0.80438 | 5.598422 | 5.63159 | 270 | 279.1055
150 | 59.5 | 3 | 10 | 5.5 | 0 | 6 | 2 | 7 | 6.9 | 0 | 0 | 0 | 0 | 0.1 | 4 | 4 | 20 | 1310 | 1080 | 704 | 1800 | 248.4 | 49.21729 | 6.184873e-25 | 70.2845 | 0.3428455 | 0.64612 | 5.603962 | 5.351458 | 271.5 | 210.9156
151 | 59 | 4 | 10 | 5.5 | 0 | 3.5 | 0 | 7 | 10.9 | 0 | 0 | 0 | 0 | 0.1 | 4 | 4 | 20 | 1310 | 1080 | 704 | 1800 | 248.4 | 42.72133 | 5.78146e-25 | 58.24088 | 0.3517858 | 0.67839 | 5.609105 | 4.708414 | 272.9 | 110.8762
152 | 59.1 | 3.1 | 10 | 5.5 | 0 | 8.1 | 1 | 7 | 6.1 | 0 | 0 | 0 | 0 | 0.1 | 4 | 4 | 20 | 1310 | 1080 | 704 | 1800 | 248.4 | 45.46461 | 3.864362e-25 | 69.74004 | 0.3390341 | 0.65729 | 5.612398 | 5.504482 | 273.8 | 245.7912
153 | 64.123 | 1.38 | 4.51 | 4.74 | 0 | 6.89 | 0.8 | 7.2 | 8.38 | 0.061 | 0.026 | 0 | 1.64 | 0.25 | 4 | 4 | 20 | 1270 | 1080 | 871 | 1040 | 137.2 | 51.67015 | 2.261209e-21 | 66.24591 | 0.3469338 | 0.59058 | 5.617861 | 6.033033 | 275.3 | 416.9777
154 | 60.3 | 5.1 | 10 | 5.5 | 0 | 3.8 | 1 | 6.8 | 7.4 | 0 | 0 | 0 | 0 | 0.1 | 4 | 4 | 20 | 1310 | 1080 | 704 | 1800 | 248.4 | 53.28143 | 9.544587e-25 | 70.91079 | 0.3467613 | 0.64768 | 5.622934 | 5.220168 | 276.7 | 184.9652
155 | 64.53 | 0 | 5 | 4.15 | 3.68 | 6.5 | 0.92 | 10.6 | 4.42 | 0 | 0 | 0 | 0 | 0.2 | 3 | 4 | 20 | 1288 | 1080 | 871 | 982 | 220.8 | 41.04734 | 1.807159e-21 | 69.04909 | 0.3493443 | 0.60239 | 5.622934 | 5.136296 | 276.7 | 170.0846
156 | 64.73 | 0 | 5 | 4.15 | 3.68 | 6.5 | 0.92 | 10.6 | 4.42 | 0 | 0 | 0 | 0 | 0 | 3 | 4 | 20 | 1288 | 1080 | 871 | 315 | 448.5 | 41.34222 | 1.799735e-21 | 69.20082 | 0.3497016 | 0.5966 | 5.624378 | 7.391832 | 277.1 | 1622.676
157 | 67 | 6.5 | 4 | 5.18 | 0 | 5.5 | 0 | 2.4 | 9 | 0 | 0 | 0.02 | 0.3 | 0.1 | 4 | 4 | 20 | 1180 | 1140 | 870 | 1200 | 70 | 75.62456 | 7.993528e-21 | 68.50298 | 0.3564783 | 0.62992 | 5.638355 | 6.760924 | 281 | 863.4397
158 | 77.26 | 0 | 2.52 | 4.4 | 3.18 | 6.5 | 0.92 | 0.6 | 4.42 | 0 | 0 | 0 | 0 | 0.2 | 3 | 4 | 20 | 1288 | 1080 | 871 | 982 | 220.8 | 74.79107 | 1.580804e-21 | 71.05828 | 0.3606369 | 0.5671 | 5.663308 | 6.17496 | 288.1 | 480.5638
159 | 65.605 | 1.41 | 2.31 | 4.85 | 0 | 7.05 | 0.82 | 7.36 | 8.57 | 0.06 | 0.025 | 0 | 1.68 | 0.26 | 4 | 4 | 20 | 1270 | 1080 | 871 | 1040 | 137.2 | 52.44386 | 2.325295e-21 | 65.73209 | 0.3456278 | 0.65047 | 5.69944 | 6.095654 | 298.7 | 443.9243
160 | 59.2 | 3 | 10 | 5.4 | 0 | 7 | 2.1 | 7 | 6.2 | 0 | 0 | 0 | 0 | 0.1 | 4 | 4 | 20 | 1310 | 1080 | 704 | 1800 | 248.4 | 49.11549 | 5.460421e-25 | 70.13514 | 0.3412685 | 0.63703 | 5.701112 | 5.476558 | 299.2 | 239.0225
161 | 64.73 | 0 | 5 | 4.15 | 3.68 | 6.5 | 0.92 | 10.6 | 4.42 | 0 | 0 | 0 | 0 | 0 | 3 | 4 | 20 | 1288 | 1080 | 871 | 982 | 220.8 | 41.34222 | 1.799735e-21 | 69.20082 | 0.3497016 | 0.5966 | 5.718999 | 5.167037 | 304.6 | 175.3943
162 | 68.901 | 1.48 | 1.02 | 5.62 | 0 | 7.9 | 0.86 | 7.23 | 5.74 | 0.081 | 0.028 | 0 | 0.88 | 0.26 | 4 | 4 | 20 | 1280 | 1080 | 871 | 1040 | 137.2 | 53.6669 | 2.286726e-21 | 65.75476 | 0.3480651 | 0.73529 | 5.740114 | 5.836401 | 311.1 | 342.5444
163 | 61.6 | 3 | 8 | 6.2 | 0 | 5 | 2 | 7 | 7 | 0 | 0 | 0 | 0 | 0.2 | 4 | 4 | 20 | 1180 | 1140 | 870 | 1100 | 120 | 48.47523 | 6.765512e-21 | 67.09243 | 0.3483545 | 0.68262 | 5.765191 | 6.158817 | 319 | 472.8684
164 | 59.3 | 3.1 | 10 | 5.6 | 0 | 4 | 2 | 5 | 10.9 | 0 | 0 | 0 | 0 | 0.1 | 4 | 4 | 20 | 1310 | 1080 | 704 | 1800 | 248.4 | 50.9116 | 1.393927e-24 | 70.04717 | 0.344272 | 0.68471 | 5.76707 | 5.656768 | 319.6 | 286.222
165 | 67.237 | 1.44 | 0 | 4.96 | 0 | 7.21 | 0.83 | 7.54 | 8.77 | 0.07 | 0.023 | 0 | 1.71 | 0.21 | 4 | 4 | 20 | 1270 | 1080 | 871 | 1040 | 137.2 | 50.11144 | 3.373464e-21 | 66.12851 | 0.3497144 | 0.70412 | 5.778581 | 5.8921 | 323.3 | 362.1649
166 | 65.083 | 1.43 | 1.01 | 5.18 | 0 | 7 | 0.83 | 7.27 | 11.83 | 0.061 | 0.026 | 0 | 0 | 0.28 | 4 | 4 | 20 | 1280 | 1080 | 871 | 1040 | 137.2 | 48.87737 | 2.540278e-21 | 65.48432 | 0.3460801 | 0.78287 | 5.793928 | 6.170282 | 328.3 | 478.3208
167 | 66.162 | 1.44 | 1 | 4.96 | 0 | 7.21 | 0.83 | 7.54 | 8.77 | 0.066 | 0.032 | 0 | 1.71 | 0.28 | 4 | 4 | 20 | 1270 | 1080 | 871 | 1040 | 137.2 | 51.0842 | 2.114791e-21 | 65.1196 | 0.3441304 | 0.70484 | 5.809643 | 5.88435 | 333.5 | 359.369
168 | 64.73 | 0 | 5 | 4.15 | 3.68 | 6.5 | 0.92 | 10.6 | 4.42 | 0 | 0 | 0 | 0 | 0 | 3 | 4 | 20 | 1276 | 1080 | 871 | 871 | 448.5 | 41.34222 | 1.799735e-21 | 69.20082 | 0.3497016 | 0.5966 | 5.828357 | 4.990318 | 339.8 | 146.9832
169 | 70.4 | 0 | 0 | 5.6 | 0 | 7.5 | 0 | 10.3 | 6.2 | 0 | 0 | 0 | 0 | 0 | 3 | 4 | 20 | 1315 | 1065 | 871 | 1037 | 124.2 | 52.19364 | 1.66982e-21 | 66.35537 | 0.3562381 | 0.70995 | 5.842384 | 4.575547 | 344.6 | 97.08112
170 | 67.275 | 1.46 | 1.01 | 5.34 | 0 | 8.41 | 0.84 | 7.19 | 7.25 | 0.07 | 0.025 | 0 | 0.87 | 0.26 | 4 | 4 | 20 | 1280 | 1080 | 871 | 1040 | 137.2 | 51.70516 | 2.397904e-21 | 65.48402 | 0.3465561 | 0.72857 | 5.861356 | 6.031555 | 351.2 | 416.3621
171 | 67.96 | 0 | 2.52 | 4.4 | 3.18 | 6.5 | 0.92 | 10.1 | 4.42 | 0 | 0 | 0 | 0 | 0 | 3 | 4 | 20 | 1288 | 1080 | 871 | 760 | 759 | 45.35542 | 1.725357e-21 | 68.66553 | 0.3516276 | 0.61259 | 5.908083 | 5.23326 | 368 | 187.4028
172 | 61.7 | 3 | 9 | 5.6 | 1 | 6 | 0.6 | 6.5 | 6.5 | 0 | 0 | 0 | 0 | 0.1 | 4 | 4 | 20 | 1180 | 1140 | 870 | 1100 | 120 | 43.26401 | 4.999393e-21 | 69.58894 | 0.3567673 | 0.65614 | 5.932245 | 6.314557 | 377 | 552.5573
173 | 60.2 | 0 | 5 | 5.6 | 1 | 8 | 0.6 | 8 | 6 | 0 | 0 | 0 | 0 | 5.6 | 4 | 4 | 20 | 1180 | 1140 | 870 | 950 | 240 | 36.92261 | 1.832344e-21 | 64.47402 | 0.3424928 | 0.80438 | 5.940171 | 5.797233 | 380 | 329.3869
174 | 61.6 | 3 | 8 | 6.2 | 0 | 5 | 2 | 7 | 7 | 0 | 0 | 0 | 0 | 0.2 | 4 | 4 | 20 | 1180 | 1140 | 870 | 1150 | 90 | 48.47523 | 6.765512e-21 | 67.09243 | 0.3483545 | 0.68262 | 5.958425 | 6.03416 | 387 | 417.448
175 | 65.607 | 1.44 | 1.01 | 5.07 | 0 | 7.11 | 0.83 | 7.4 | 10.31 | 0.067 | 0.026 | 0 | 0.85 | 0.28 | 4 | 4 | 20 | 1280 | 1080 | 871 | 1040 | 137.2 | 50.27037 | 2.431345e-21 | 65.11996 | 0.3438021 | 0.74888 | 5.963322 | 6.081589 | 388.9 | 437.7243
176 | 74.9 | 0 | 0 | 5.5 | 1.1 | 5 | 2 | 5 | 6.5 | 0 | 0 | 0 | 0 | 0 | 4 | 4 | 32 | 1346 | 1080 | 871 | 1040 | 137.31 | 56.87519 | 1.551816e-21 | 69.52239 | 0.360756 | 0.74547 | 5.991465 | 5.617492 | 400 | 275.1984
177 | 59.2 | 3.1 | 10 | 5.6 | 0 | 6 | 2 | 5 | 9 | 0 | 0 | 0 | 0 | 0.1 | 4 | 4 | 20 | 1310 | 1080 | 704 | 1800 | 248.4 | 49.27483 | 8.899523e-25 | 67.21106 | 0.3295861 | 0.64565 | 6.008322 | 5.792988 | 406.8 | 327.9915
178 | 66.078 | 2.89 | 1.01 | 5.27 | 0 | 5.61 | 0.84 | 7.5 | 9.59 | 0.066 | 0.026 | 0 | 0.86 | 0.26 | 4 | 4 | 20 | 1280 | 1080 | 871 | 1040 | 137.2 | 51.22848 | 3.972254e-21 | 65.67165 | 0.347026 | 0.74552 | 6.029242 | 5.929859 | 415.4 | 376.1015
179 | 61.6 | 3 | 8 | 6.2 | 0 | 5 | 2 | 7 | 7 | 0 | 0 | 0 | 0 | 0.2 | 4 | 4 | 20 | 1180 | 1140 | 870 | 1050 | 140 | 48.47523 | 6.765512e-21 | 67.09243 | 0.3483545 | 0.68262 | 6.030685 | 6.29156 | 416 | 539.9949
180 | 66.405 | 1.45 | 1.02 | 5.2 | 0 | 7.8 | 0.84 | 7.29 | 8.79 | 0.069 | 0.026 | 0 | 0.86 | 0.25 | 4 | 4 | 20 | 1280 | 1080 | 871 | 1040 | 137.2 | 51.01445 | 2.409641e-21 | 65.26504 | 0.345042 | 0.73524 | 6.063785 | 6.065699 | 430 | 430.8239
181 | 65.312 | 2.87 | 1.01 | 5.15 | 0 | 6.79 | 0.83 | 7.35 | 9.5 | 0.061 | 0.027 | 0 | 0.85 | 0.25 | 4 | 4 | 20 | 1280 | 1080 | 871 | 1040 | 137.2 | 51.05909 | 3.942785e-21 | 65.2743 | 0.3447677 | 0.73941 | 6.071661 | 6.134863 | 433.4 | 461.6757
182 | 61.7 | 3 | 9 | 5.6 | 1 | 6 | 0.6 | 6.5 | 6.5 | 0 | 0 | 0 | 0 | 0.1 | 4 | 4 | 20 | 1180 | 1140 | 870 | 1150 | 90 | 43.26401 | 4.999393e-21 | 69.58894 | 0.3567673 | 0.65614 | 6.075346 | 6.1899 | 435 | 487.7975
183 | 66.06 | 2.89 | 1.01 | 5.28 | 0 | 6.56 | 0.84 | 7.36 | 8.78 | 0.071 | 0.029 | 0 | 0.86 | 0.26 | 4 | 4 | 20 | 1280 | 1080 | 871 | 1040 | 137.2 | 51.39554 | 3.901047e-21 | 65.45565 | 0.3460306 | 0.73964 | 6.078788 | 6.050555 | 436.5 | 424.3483
184 | 70.5 | 0 | 5 | 5 | 1.5 | 4 | 0 | 10 | 4 | 0 | 0 | 0 | 0 | 0 | 4 | 4 | 32 | 1288 | 1080 | 870 | 1040 | 137.31 | 55.38439 | 1.686169e-21 | 70.04837 | 0.3606548 | 0.54543 | 6.086775 | 3.879552 | 440 | 48.40253
185 | 60.2 | 0 | 5 | 5.6 | 1 | 8 | 0.6 | 8 | 6 | 0 | 0 | 0 | 0 | 5.6 | 4 | 4 | 20 | 1180 | 1140 | 870 | 850 | 500 | 36.92261 | 1.832344e-21 | 64.47402 | 0.3424928 | 0.80438 | 6.109248 | 5.88483271 | 450 | 359.5426
186 | 65.89 | 5.61 | 0.99 | 5.2 | 0 | 7.56 | 0.81 | 4.27 | 8.52 | 0.07 | 0.03 | 0 | 0.83 | 0.22 | 4 | 4 | 20 | 1280 | 1080 | 871 | 1040 | 137.2 | 61.06427 | 4.517333e-21 | 53.96456 | 0.3507816 | 0.75214 | 6.118758 | 6.530502 | 454.3 | 685.7425
187 | 66.103 | 4.27 | 0.99 | 5.12 | 0 | 8.8 | 0.81 | 4.23 | 8.52 | 0.061 | 0.026 | 0 | 0.83 | 0.24 | 4 | 4 | 20 | 1280 | 1080 | 871 | 1040 | 137.2 | 57.70473 | 3.972764e-21 | 66.56502 | 0.3480284 | 0.74672 | 6.13253 | 6.828499 | 460.6 | 923.8036
188 | 61.7 | 3 | 9 | 5.6 | 1 | 6 | 0.6 | 6.5 | 6.5 | 0 | 0 | 0 | 0 | 0.1 | 4 | 4 | 20 | 1180 | 1140 | 870 | 1050 | 140 | 43.26401 | 4.999393e-21 | 69.58894 | 0.3567673 | 0.65614 | 6.148468 | 6.474239 | 468 | 648.2257
189 | 67.9 | 7.5 | 3.1 | 4.75 | 0 | 5 | 0 | 1.4 | 10 | 0 | 0 | 0.05 | 0.2 | 0.1 | 4 | 4 | 20 | 1180 | 1140 | 870 | 1150 | 90 | 83.46757 | 8.121756e-21 | 68.26312 | 0.3555211 | 0.58396 | 6.159095 | 7.07138 | 473 | 1177.772
190 | 67.453 | 1.46 | 1 | 5.21 | 0 | 6.09 | 4.21 | 6.15 | 7.25 | 0.061 | 0.036 | 0 | 0.87 | 0.21 | 4 | 4 | 20 | 1280 | 1080 | 871 | 1040 | 137.2 | 60.30862 | 2.041081e-21 | 63.85761 | 0.3339722 | 0.72312 | 6.168564 | 6.024259 | 477.5 | 413.3351
191 | 61 | 4.8 | 8 | 5.49 | 0 | 7.5 | 0 | 4.4 | 8.6 | 0 | 0 | 0.01 | 0.1 | 0.1 | 4 | 4 | 20 | 1180 | 1140 | 870 | 1150 | 90 | 53.65473 | 6.243712e-21 | 68.10588 | 0.3535317 | 0.64915 | 6.184149 | 6.809611 | 485 | 906.5177
192 | 67.9 | 7.5 | 3.1 | 4.75 | 0 | 5 | 0 | 1.4 | 10 | 0 | 0 | 0.05 | 0.2 | 0.1 | 4 | 4 | 20 | 1180 | 1140 | 870 | 1100 | 120 | 83.46757 | 8.121756e-21 | 68.26312 | 0.3555211 | 0.58396 | 6.188264 | 7.189437 | 487 | 1325.357
193 | 61 | 4.8 | 8 | 5.49 | 0 | 7.5 | 0 | 4.4 | 8.6 | 0 | 0 | 0.01 | 0.1 | 0.1 | 4 | 4 | 20 | 1180 | 1140 | 870 | 1100 | 120 | 53.65473 | 6.243712e-21 | 68.10588 | 0.3535317 | 0.64915 | 6.2106 | 6.927668 | 498 | 1020.112
194 | 64.53 | 0 | 5 | 4.15 | 3.68 | 6.5 | 0.92 | 10.6 | 4.42 | 0 | 0 | 0 | 0 | 0.2 | 3 | 4 | 20 | 1288 | 1080 | 871 | 871 | 448.5 | 41.04734 | 1.807159e-21 | 69.04909 | 0.3493443 | 0.60239 | 6.219198 | 5.21138 | 502.3 | 183.3469
195 | 66.565 | 1.45 | 1 | 5.14 | 0 | 6.57 | 2.51 | 6.74 | 8.79 | 0.069 | 0.026 | 0 | 0.86 | 0.28 | 4 | 4 | 20 | 1280 | 1080 | 871 | 1040 | 137.2 | 56.27873 | 2.42171e-21 | 64.76638 | 0.3402725 | 0.73554 | 6.229103 | 5.91023 | 507.3 | 368.7908
196 | 65.964 | 2.83 | 0.89 | 5.1 | 0 | 8.89 | 0.82 | 5.75 | 8.61 | 0.061 | 0.025 | 0 | 0.84 | 0.22 | 4 | 4 | 20 | 1280 | 1080 | 871 | 1040 | 137.2 | 52.36809 | 3.501415e-21 | 66.0651 | 0.3476079 | 0.73983 | 6.232252 | 6.296315 | 508.9 | 542.5691
197 | 65.624 | 1.43 | 1.01 | 5.07 | 0 | 8.07 | 0.83 | 7.27 | 9.5 | 0.061 | 0.025 | 0 | 0.85 | 0.26 | 4 | 4 | 20 | 1280 | 1080 | 871 | 1040 | 137.2 | 50.33157 | 2.444733e-21 | 65.04983 | 0.3438178 | 0.73529 | 6.234215 | 5.948199 | 509.9 | 383.0629
198 | 65.605 | 1.43 | 1.02 | 5.07 | 0 | 8.53 | 0.83 | 7.21 | 9.1 | 0.061 | 0.024 | 0 | 0.85 | 0.27 | 4 | 4 | 20 | 1280 | 1080 | 871 | 1040 | 137.2 | 50.43445 | 2.480542e-21 | 64.99409 | 0.3436763 | 0.72891 | 6.26435 | 5.987165 | 525.5 | 398.2837
199 | 64.53 | 0 | 5 | 4.15 | 3.68 | 6.5 | 0.92 | 10.6 | 4.42 | 0 | 0 | 0 | 0 | 0.2 | 3 | 4 | 20 | 1288 | 1080 | 871 | 204 | 759 | 41.04734 | 1.807159e-21 | 69.04909 | 0.3493443 | 0.60239 | 6.270043 | 6.861528 | 528.5 | 954.8254
200 | 77.26 | 0 | 2.52 | 4.4 | 3.18 | 6.5 | 0.92 | 0.6 | 4.42 | 0 | 0 | 0 | 0 | 0.2 | 3 | 4 | 20 | 1288 | 1080 | 871 | 871 | 448.5 | 74.79107 | 1.580804e-21 | 71.05828 | 0.3606369 | 0.5671 | 6.303534 | 5.86401 | 546.5 | 352.1332
201 | 66.023 | 1.29 | 0.98 | 5.4 | 0 | 8.62 | 0.77 | 6.5 | 9.23 | 0.065 | 0.022 | 0 | 0.89 | 0.21 | 4 | 4 | 20 | 1280 | 1080 | 871 | 1040 | 137.2 | 50.81657 | 2.549161e-21 | 52.33987 | 0.3478742 | 0.78136 | 6.310464 | 5.626333 | 550.3 | 277.6423
202 | 65.73 | 1.42 | 1 | 5.08 | 0 | 8.8 | 0.83 | 7.1 | 8.9 | 0.07 | 0.02 | 0 | 0.8 | 0.25 | 4 | 4 | 20 | 1280 | 1080 | 871 | 1040 | 137.2 | 50.69651 | 2.630832e-21 | 65.13092 | 0.3442051 | 0.72607 | 6.319869 | 5.988119 | 555.5 | 398.6639
203 | 64.9 | 5.8 | 4.8 | 5.78 | 0 | 6.8 | 0 | 3.8 | 7.5 | 0 | 0 | 0.02 | 0.5 | 0.1 | 4 | 4 | 20 | 1180 | 1140 | 870 | 1100 | 120 | 63.48307 | 6.474535e-21 | 67.86193 | 0.352418 | 0.70751 | 6.349139 | 6.972884 | 572 | 1067.297
204 | 65.394 | 1.57 | 0.98 | 4.75 | 0 | 9.35 | 0.88 | 7.79 | 8.18 | 0.062 | 0.024 | 0 | 0.81 | 0.21 | 4 | 4 | 20 | 1280 | 1080 | 871 | 1040 | 137.2 | 50.31557 | 2.431565e-21 | 65.1246 | 0.344346 | 0.66744 | 6.364579 | 6.111335 | 580.9 | 450.9404
205 | 63.9 | 7.2 | 6.4 | 5.47 | 0 | 5.2 | 0 | 1.8 | 9.5 | 0 | 0 | 0.03 | 0.3 | 0.2 | 4 | 4 | 20 | 1180 | 1140 | 870 | 1100 | 120 | 71.53549 | 1.14339e-20 | 68.47544 | 0.3558765 | 0.65713 | 6.368187 | 7.016119 | 583 | 1114.453
206 | 66.1 | 6 | 4.5 | 5.36 | 0 | 6 | 0 | 3 | 8.6 | 0 | 0 | 0.04 | 0.3 | 0.1 | 4 | 4 | 20 | 1180 | 1140 | 870 | 1100 | 120 | 70.02742 | 7.943699e-21 | 68.55316 | 0.3564518 | 0.65408 | 6.369901 | 6.887893 | 584 | 980.3341
207 | 65.788 | 1.44 | 1.01 | 5.12 | 0 | 9 | 0.41 | 7.33 | 8.72 | 0.06 | 0.022 | 0 | 0.85 | 0.25 | 4 | 4 | 20 | 1280 | 1080 | 871 | 1040 | 137.2 | 50.0475 | 2.554014e-21 | 65.12468 | 0.3448777 | 0.72569 | 6.378087 | 5.9691 | 588.8 | 391.1537
208 | 63.9 | 7.2 | 6.4 | 5.47 | 0 | 5.2 | 0 | 1.8 | 9.5 | 0 | 0 | 0.03 | 0.3 | 0.2 | 4 | 4 | 20 | 1180 | 1140 | 870 | 1150 | 90 | 71.53549 | 1.14339e-20 | 68.47544 | 0.3558765 | 0.65713 | 6.380123 | 6.898062 | 590 | 990.3532
209 | 67 | 6.5 | 4 | 5.18 | 0 | 5.5 | 0 | 2.4 | 9 | 0 | 0 | 0.02 | 0.3 | 0.1 | 4 | 4 | 20 | 1180 | 1140 | 870 | 1100 | 120 | 75.62456 | 7.993528e-21 | 68.50298 | 0.3564783 | 0.62992 | 6.383507 | 7.178847 | 592 | 1311.396
210 | 64.9 | 5.8 | 4.8 | 5.78 | 0 | 6.8 | 0 | 3.8 | 7.5 | 0 | 0 | 0.02 | 0.5 | 0.1 | 4 | 4 | 20 | 1180 | 1140 | 870 | 1150 | 90 | 63.48307 | 6.474535e-21 | 67.86193 | 0.352418 | 0.70751 | 6.385194 | 6.854827 | 593 | 948.4484
211 | 67.499 | 1.44 | 1.2 | 5.03 | 0.38 | 6.93 | 0.83 | 7.22 | 8.72 | 0.078 | 0.033 | 0 | 0.43 | 0.21 | 4 | 4 | 20 | 1280 | 1080 | 871 | 1040 | 137.2 | 53.46394 | 3.24228e-21 | 66.87895 | 0.3507015 | 0.69744 | 6.413623 | 5.668655 | 610.1 | 289.6447
212 | 65.639 | 1.43 | 1 | 5.07 | 0 | 8.76 | 0.83 | 7.18 | 8.9 | 0.07 | 0.021 | 0 | 0.85 | 0.25 | 4 | 4 | 20 | 1280 | 1080 | 871 | 1040 | 137.2 | 50.69284 | 2.606618e-21 | 64.99978 | 0.3435944 | 0.72449 | 6.415261 | 5.987954 | 611.1 | 398.5981
213 | 66.1 | 6 | 4.5 | 5.36 | 0 | 6 | 0 | 3 | 8.6 | 0 | 0 | 0.04 | 0.3 | 0.1 | 4 | 4 | 20 | 1180 | 1140 | 870 | 1150 | 90 | 70.02742 | 7.943699e-21 | 68.55316 | 0.3564518 | 0.65408 | 6.434547 | 6.769836 | 623 | 871.1693
214 | 67 | 6.5 | 4 | 5.18 | 0 | 5.5 | 0 | 2.4 | 9 | 0 | 0 | 0.02 | 0.3 | 0.1 | 4 | 4 | 20 | 1180 | 1140 | 870 | 1150 | 90 | 75.62456 | 7.993528e-21 | 68.50298 | 0.3564783 | 0.62992 | 6.476972 | 6.815299 | 650 | 911.6887
215 | 65.621 | 1.43 | 0.99 | 5.07 | 0 | 8.99 | 0.83 | 7.15 | 8.7 | 0.064 | 0.025 | 0 | 0.85 | 0.28 | 4 | 4 | 20 | 1280 | 1080 | 871 | 1040 | 137.2 | 50.48766 | 2.401446e-21 | 52.20007 | 0.3477491 | 0.72725 | 6.499937 | 5.723027 | 665.1 | 305.8292
216 | 64.73 | 0 | 5 | 4.15 | 3.68 | 6.5 | 0.92 | 10.6 | 4.42 | 0 | 0 | 0 | 0 | 0 | 3 | 4 | 20 | 1276 | 1080 | 871 | 204 | 759 | 41.34222 | 1.799735e-21 | 69.20082 | 0.3497016 | 0.5966 | 6.547646 | 6.609153 | 697.6 | 741.8547
217 | 64.73 | 0 | 5 | 4.15 | 3.68 | 6.5 | 0.92 | 10.6 | 4.42 | 0 | 0 | 0 | 0 | 0 | 3 | 4 | 20 | 1288 | 1080 | 871 | 760 | 759 | 41.34222 | 1.799735e-21 | 69.20082 | 0.3497016 | 0.5966 | 6.547646 | 5.370064 | 697.6 | 214.8765
218 | 61.6 | 3 | 8 | 6.2 | 0 | 5 | 2 | 7 | 7 | 0 | 0 | 0 | 0 | 0.2 | 4 | 4 | 20 | 1180 | 1140 | 870 | 850 | 500 | 48.47523 | 6.765512e-21 | 67.09243 | 0.3483545 | 0.68262 | 6.690842 | 6.46649 | 805 | 643.222
219 | 70.4 | 0 | 0 | 5.6 | 0 | 7.5 | 0 | 10.3 | 6.2 | 0 | 0 | 0 | 0 | 0 | 3 | 4 | 20 | 1315 | 1065 | 871 | 1037 | 103.5 | 52.19364 | 1.66982e-21 | 66.35537 | 0.3562381 | 0.70995 | 6.705027 | 4.52195 | 816.5 | 92.01487
220 | 61.6 | 3 | 8 | 6.2 | 0 | 5 | 2 | 7 | 7 | 0 | 0 | 0 | 0 | 0.2 | 4 | 4 | 20 | 1180 | 1140 | 870 | 950 | 240 | 48.47523 | 6.765512e-21 | 67.09243 | 0.3483545 | 0.68262 | 6.729824 | 6.331976 | 837 | 562.2665
221 | 63.1235 | 2.7 | 8 | 5.5 | 0.5 | 6.2 | 0.5 | 6.1 | 7.2 | 0.022 | 0.0045 | 0 | 0 | 0.15 | 2 | 4 | 20 | 1310 | 1145 | 870 | 950 | 250 | 47.26873 | 4.956963e-21 | 69.58287 | 0.3596822 | 0.63496 | 6.741701 | 8.125736 | 847 | 3380.354
222 | 60.0695 | 3 | 9.5 | 5.6 | 0.6 | 6.4 | 0.6 | 6.5 | 7.5 | 0.025 | 0.0055 | 0 | 0 | 0.2 | 2 | 4 | 20 | 1310 | 1145 | 870 | 950 | 250 | 41.43963 | 5.049749e-21 | 68.76718 | 0.3549761 | 0.64621 | 6.779922 | 8.07407 | 880 | 3210.139
223 | 57.9135 | 3.2 | 10 | 5.8 | 0.9 | 6.6 | 0.7 | 6.8 | 7.8 | 0.03 | 0.0065 | 0 | 0 | 0.25 | 2 | 4 | 20 | 1310 | 1145 | 870 | 950 | 250 | 36.02237 | 4.426682e-21 | 66.82203 | 0.3434437 | 0.69106 | 6.796824 | 7.996257 | 895 | 2969.821
224 | 61.7 | 3 | 9 | 5.6 | 1 | 6 | 0.6 | 6.5 | 6.5 | 0 | 0 | 0 | 0 | 0.1 | 4 | 4 | 20 | 1180 | 1140 | 870 | 850 | 500 | 43.26401 | 4.999393e-21 | 69.58894 | 0.3567673 | 0.65614 | 6.821107 | 6.686509 | 917 | 801.5189
225 | 60.67 | 3 | 9.5 | 5.7 | 0.6 | 6.5 | 0.6 | 6.5 | 6.7 | 0.025 | 0.005 | 0 | 0 | 0.2 | 2 | 4 | 20 | 1310 | 1145 | 870 | 950 | 250 | 42.63334 | 5.055987e-21 | 69.06028 | 0.3555752 | 0.64873 | 6.822197 | 8.046672 | 918 | 3123.384
226 | 59.27 | 3 | 9.5 | 5.6 | 0.6 | 6.5 | 0.6 | 6.5 | 8.2 | 0.025 | 0.005 | 0 | 0 | 0.2 | 2 | 4 | 20 | 1310 | 1145 | 870 | 950 | 250 | 39.48597 | 4.822001e-21 | 68.17049 | 0.3525189 | 0.65629 | 6.853299 | 8.083613 | 947 | 3240.92
227 | 61.7 | 3 | 9 | 5.6 | 1 | 6 | 0.6 | 6.5 | 6.5 | 0 | 0 | 0 | 0 | 0.1 | 4 | 4 | 20 | 1180 | 1140 | 870 | 950 | 240 | 43.26401 | 4.999393e-21 | 69.58894 | 0.3567673 | 0.65614 | 6.859615 | 6.551995 | 953 | 700.6402
228 | 60.72 | 2.9 | 9.7 | 5.65 | 1 | 6.4 | 0.6 | 6.4 | 6.5 | 0.03 | 0 | 0 | 0 | 0.1 | 2 | 4 | 20 | 1310 | 1145 | 870 | 950 | 250 | 41.98055 | 5.317761e-21 | 58.66699 | 0.3594839 | 0.65795 | 6.925595 | 7.684253 | 1018 | 2173.846
229 | 67.9 | 7.5 | 3.1 | 4.75 | 0 | 5 | 0 | 1.4 | 10 | 0 | 0 | 0.05 | 0.2 | 0.1 | 4 | 4 | 20 | 1180 | 1140 | 870 | 1050 | 140 | 83.46757 | 8.121756e-21 | 68.26312 | 0.3555211 | 0.58396 | 7.260523 | 6.989761 | 1423 | 1085.462
230 | 61 | 4.8 | 8 | 5.49 | 0 | 7.5 | 0 | 4.4 | 8.6 | 0 | 0 | 0.01 | 0.1 | 0.1 | 4 | 4 | 20 | 1180 | 1140 | 870 | 1050 | 140 | 53.65473 | 6.243712e-21 | 68.10588 | 0.3535317 | 0.64915 | 7.292337 | 6.827273 | 1469 | 922.6717
231 | 64.9 | 5.8 | 4.8 | 5.78 | 0 | 6.8 | 0 | 3.8 | 7.5 | 0 | 0 | 0.02 | 0.5 | 0.1 | 4 | 4 | 20 | 1180 | 1140 | 870 | 1050 | 140 | 63.48307 | 6.474535e-21 | 67.86193 | 0.352418 | 0.70751 | 7.372746 | 6.798388 | 1592 | 896.4015
232 | 63.9 | 7.2 | 6.4 | 5.47 | 0 | 5.2 | 0 | 1.8 | 9.5 | 0 | 0 | 0.03 | 0.3 | 0.2 | 4 | 4 | 20 | 1180 | 1140 | 870 | 1050 | 140 | 71.53549 | 1.14339e-20 | 68.47544 | 0.3558765 | 0.65713 | 7.407318 | 6.847384 | 1648 | 941.4148
233 | 59.9 | 0 | 7.3 | 5.3 | 0 | 18.6 | 0 | 5.5 | 3.4 | 0 | 0 | 0 | 0 | 0 | 4 | 5 | 20 | 1348 | 982 | 870 | 1040 | 137.31 | 46.59037 | 1.576742e-21 | 68.72809 | 0.3521065 | 0.66356 | 7.442493 | 3.550749 | 1707 | 34.8394
234 | 60.1 | 0 | 7.5 | 5.2 | 0 | 16.6 | 0 | 5.5 | 5.1 | 0 | 0 | 0 | 0 | 0 | 4 | 5 | 20 | 1348 | 982 | 870 | 1040 | 137.31 | 45.14531 | 1.589255e-21 | 68.58164 | 0.3538101 | 0.61392 | 7.467942 | 3.326628 | 1751 | 27.84429
235 | 66.1 | 6 | 4.5 | 5.36 | 0 | 6 | 0 | 3 | 8.6 | 0 | 0 | 0.04 | 0.3 | 0.1 | 4 | 4 | 20 | 1180 | 1140 | 870 | 1050 | 140 | 70.02742 | 7.943699e-21 | 68.55316 | 0.3564518 | 0.65408 | 7.468513 | 6.703242 | 1752 | 815.0436
236 | 67 | 6.5 | 4 | 5.18 | 0 | 5.5 | 0 | 2.4 | 9 | 0 | 0 | 0.02 | 0.3 | 0.1 | 4 | 4 | 20 | 1180 | 1140 | 870 | 1050 | 140 | 75.62456 | 7.993528e-21 | 68.50298 | 0.3564783 | 0.62992 | 7.497207 | 7.047553 | 1803 | 1150.041
237 | 66.4 | 0 | 0 | 5.3 | 0 | 8.7 | 0 | 9.2 | 10.4 | 0 | 0 | 0 | 0 | 0 | 4 | 5 | 20 | 1324 | 982 | 870 | 1040 | 137.31 | 51.77184 | 1.595019e-21 | 65.32062 | 0.3476904 | 0.76982 | 7.510431 | 1.828571 | 1827 | 6.224985
238 | 67.7 | 0 | 0 | 5.2 | 0 | 12.8 | 0 | 6.6 | 7.7 | 0 | 0 | 0 | 0 | 0 | 4 | 5 | 20 | 1348 | 982 | 870 | 1040 | 137.31 | 51.7881 | 1.467412e-21 | 67.12115 | 0.3561649 | 0.78008 | 7.56008 | 2.984104 | 1920 | 19.76878
239 | 64.5235 | 2.5 | 7.8 | 5.3 | 0.4 | 6 | 0.5 | 5.8 | 7 | 0.022 | 0.0045 | 0 | 0 | 0.15 | 2 | 4 | 20 | 1310 | 1145 | 870 | 950 | 200 | 52.99904 | 4.133695e-21 | 69.76865 | 0.3605319 | 0.59838 | 7.59589 | 8.193536 | 1990 | 3617.492
240 | 63.1235 | 2.7 | 8 | 5.5 | 0.5 | 6.2 | 0.5 | 6.1 | 7.2 | 0.022 | 0.0045 | 0 | 0 | 0.15 | 2 | 4 | 20 | 1310 | 1145 | 870 | 950 | 200 | 47.26873 | 4.956963e-21 | 69.58287 | 0.3596822 | 0.63496 | 7.667626 | 6.839765 | 2138 | 934.27
241 | 60.67 | 3 | 9.5 | 5.7 | 0.6 | 6.5 | 0.6 | 6.5 | 6.7 | 0.025 | 0.005 | 0 | 0 | 0.2 | 2 | 4 | 20 | 1310 | 1145 | 870 | 950 | 200 | 42.63334 | 5.055987e-21 | 69.06028 | 0.3555752 | 0.64873 | 7.697575 | 6.768387 | 2203 | 869.9073
242 | 57.4135 | 3.2 | 10 | 6 | 1 | 6.6 | 0.7 | 7 | 7.8 | 0.03 | 0.0065 | 0 | 0 | 0.25 | 2 | 4 | 20 | 1310 | 1145 | 870 | 950 | 200 | 34.00666 | 4.059691e-21 | 65.60186 | 0.3364499 | 0.71988 | 7.718685 | 6.65852 | 2250 | 779.3965
243 | 59.27 | 3 | 9.5 | 5.6 | 0.6 | 6.5 | 0.6 | 6.5 | 8.2 | 0.025 | 0.005 | 0 | 0 | 0.2 | 2 | 4 | 20 | 1310 | 1145 | 870 | 950 | 200 | 39.48597 | 4.822001e-21 | 68.17049 | 0.3525189 | 0.65629 | 7.731931 | 6.800864 | 2280 | 898.623
244 | 60.0695 | 3 | 9.5 | 5.6 | 0.6 | 6.4 | 0.6 | 6.5 | 7.5 | 0.025 | 0.0055 | 0 | 0 | 0.2 | 2 | 4 | 20 | 1310 | 1145 | 870 | 950 | 200 | 41.43963 | 5.049749e-21 | 68.76718 | 0.3549761 | 0.64621 | 7.778211 | 6.788396 | 2388 | 887.489
245 | 60.72 | 2.9 | 9.7 | 5.65 | 1 | 6.4 | 0.6 | 6.4 | 6.5 | 0.03 | 0 | 0 | 0 | 0.1 | 2 | 4 | 20 | 1310 | 1145 | 870 | 950 | 190 | 41.98055 | 5.317761e-21 | 58.66699 | 0.3594839 | 0.65795 | 7.798933 | 6.436793 | 2438 | 624.4008
246 | 57.9135 | 3.2 | 10 | 5.8 | 0.9 | 6.6 | 0.7 | 6.8 | 7.8 | 0.03 | 0.0065 | 0 | 0 | 0.25 | 2 | 4 | 20 | 1310 | 1145 | 870 | 950 | 200 | 36.02237 | 4.426682e-21 | 66.82203 | 0.3434437 | 0.69106 | 7.810758 | 6.72939 | 2467 | 836.6369
247 | 67.9 | 7.5 | 3.1 | 4.75 | 0 | 5 | 0 | 1.4 | 10 | 0 | 0 | 0.05 | 0.2 | 0.1 | 4 | 4 | 20 | 1180 | 1140 | 870 | 850 | 500 | 83.46757 | 8.121756e-21 | 68.26312 | 0.3555211 | 0.58396 | 7.838738 | 6.761097 | 2537 | 863.5894
248 | 61 | 4.8 | 8 | 5.49 | 0 | 7.5 | 0 | 4.4 | 8.6 | 0 | 0 | 0.01 | 0.1 | 0.1 | 4 | 4 | 20 | 1180 | 1140 | 870 | 850 | 500 | 53.65473 | 6.243712e-21 | 68.10588 | 0.3535317 | 0.64915 | 7.850883 | 6.800783 | 2568 | 898.5509
249 | 64.9 | 5.8 | 4.8 | 5.78 | 0 | 6.8 | 0 | 3.8 | 7.5 | 0 | 0 | 0.02 | 0.5 | 0.1 | 4 | 4 | 20 | 1180 | 1140 | 870 | 850 | 500 | 63.48307 | 6.474535e-21 | 67.86193 | 0.352418 | 0.70751 | 7.899524 | 6.705314 | 2696 | 816.7344
250 | 63.9 | 7.2 | 6.4 | 5.47 | 0 | 5.2 | 0 | 1.8 | 9.5 | 0 | 0 | 0.03 | 0.3 | 0.2 | 4 | 4 | 20 | 1180 | 1140 | 870 | 850 | 500 | 71.53549 | 1.14339e-20 | 68.47544 | 0.3558765 | 0.65713 | 7.908755 | 6.693158 | 2721 | 806.8663
251 | 66.1 | 6 | 4.5 | 5.36 | 0 | 6 | 0 | 3 | 8.6 | 0 | 0 | 0.04 | 0.3 | 0.1 | 4 | 4 | 20 | 1180 | 1140 | 870 | 850 | 500 | 70.02742 | 7.943699e-21 | 68.55316 | 0.3564518 | 0.65408 | 8.024207 | 6.592096 | 3054 | 729.3079
252 | 67 | 6.5 | 4 | 5.18 | 0 | 5.5 | 0 | 2.4 | 9 | 0 | 0 | 0.02 | 0.3 | 0.1 | 4 | 4 | 20 | 1180 | 1140 | 870 | 850 | 500 | 75.62456 | 7.993528e-21 | 68.50298 | 0.3564783 | 0.62992 | 8.084254 | 6.888174 | 3243 | 980.6096
253 | 67.9 | 7.5 | 3.1 | 4.75 | 0 | 5 | 0 | 1.4 | 10 | 0 | 0 | 0.05 | 0.2 | 0.1 | 4 | 4 | 20 | 1180 | 1140 | 870 | 950 | 240 | 83.46757 | 8.121756e-21 | 68.26312 | 0.3555211 | 0.58396 | 8.139441 | 6.688364 | 3427 | 803.0073
254 | 61 | 4.8 | 8 | 5.49 | 0 | 7.5 | 0 | 4.4 | 8.6 | 0 | 0 | 0.01 | 0.1 | 0.1 | 4 | 4 | 20 | 1180 | 1140 | 870 | 950 | 240 | 53.65473 | 6.243712e-21 | 68.10588 | 0.3535317 | 0.64915 | 8.151333 | 6.72805 | 3468 | 835.5162
255 | 64.5235 | 2.5 | 7.8 | 5.3 | 0.4 | 6 | 0.5 | 5.8 | 7 | 0.022 | 0.0045 | 0 | 0 | 0.15 | 2 | 4 | 20 | 1310 | 1145 | 870 | 950 | 165 | 52.99904 | 4.133695e-21 | 69.76865 | 0.3605319 | 0.59838 | 8.213382 | 6.884233 | 3690 | 976.7517
256 | 64.9 | 5.8 | 4.8 | 5.78 | 0 | 6.8 | 0 | 3.8 | 7.5 | 0 | 0 | 0.02 | 0.5 | 0.1 | 4 | 4 | 20 | 1180 | 1140 | 870 | 950 | 240 | 63.48307 | 6.474535e-21 | 67.86193 | 0.352418 | 0.70751 | 8.221748 | 6.63258 | 3721 | 759.4392
257 | 63.9 | 7.2 | 6.4 | 5.47 | 0 | 5.2 | 0 | 1.8 | 9.5 | 0 | 0 | 0.03 | 0.3 | 0.2 | 4 | 4 | 20 | 1180 | 1140 | 870 | 950 | 240 | 71.53549 | 1.14339e-20 | 68.47544 | 0.3558765 | 0.65713 | 8.233238 | 6.620424 | 3764 | 750.2633
258 | 66.1 | 6 | 4.5 | 5.36 | 0 | 6 | 0 | 3 | 8.6 | 0 | 0 | 0.04 | 0.3 | 0.1 | 4 | 4 | 20 | 1180 | 1140 | 870 | 950 | 240 | 70.02742 | 7.943699e-21 | 68.55316 | 0.3564518 | 0.65408 | 8.249314 | 6.519362 | 3825 | 678.1458
259 | 67 | 6.5 | 4 | 5.18 | 0 | 5.5 | 0 | 2.4 | 9 | 0 | 0 | 0.02 | 0.3 | 0.1 | 4 | 4 | 20 | 1180 | 1140 | 870 | 950 | 240 | 75.62456 | 7.993528e-21 | 68.50298 | 0.3564783 | 0.62992 | 8.273081 | 6.815441 | 3917 | 911.8183
260 | 57.4135 | 3.2 | 10 | 6 | 1 | 6.6 | 0.7 | 7 | 7.8 | 0.03 | 0.0065 | 0 | 0 | 0.25 | 2 | 4 | 20 | 1310 | 1145 | 870 | 950 | 165 | 34.00666 | 4.059691e-21 | 65.60186 | 0.3364499 | 0.71988 | 8.396155 | 6.673528 | 4430 | 791.1823
261 | 60.72 | 2.9 | 9.7 | 5.65 | 1 | 6.4 | 0.6 | 6.4 | 6.5 | 0.03 | 0 | 0 | 0 | 0.1 | 2 | 4 | 20 | 1310 | 1145 | 870 | 950 | 165 | 41.98055 | 5.317761e-21 | 58.66699 | 0.3594839 | 0.65795 | 8.468003 | 6.447513 | 4760 | 631.1306
262 | 59.27 | 3 | 9.5 | 5.6 | 0.6 | 6.5 | 0.6 | 6.5 | 8.2 | 0.025 | 0.005 | 0 | 0 | 0.2 | 2 | 4 | 20 | 1310 | 1145 | 870 | 950 | 165 | 39.48597 | 4.822001e-21 | 68.17049 | 0.3525189 | 0.65629 | 8.525161 | 6.815872 | 5040 | 912.2117
263 | 60.67 | 3 | 9.5 | 5.7 | 0.6 | 6.5 | 0.6 | 6.5 | 6.7 | 0.025 | 0.005 | 0 | 0 | 0.2 | 2 | 4 | 20 | 1310 | 1145 | 870 | 950 | 165 | 42.63334 | 5.055987e-21 | 69.06028 | 0.3555752 | 0.64873 | 8.55256 | 6.783395 | 5180 | 883.0618
264 | 63.1235 | 2.7 | 8 | 5.5 | 0.5 | 6.2 | 0.5 | 6.1 | 7.2 | 0.022 | 0.0045 | 0 | 0 | 0.15 | 2 | 4 | 20 | 1310 | 1145 | 870 | 950 | 165 | 47.26873 | 4.956963e-21 | 69.58287 | 0.3596822 | 0.63496 | 8.707814 | 6.854774 | 6050 | 948.3977
265 | 60.0695 | 3 | 9.5 | 5.6 | 0.6 | 6.4 | 0.6 | 6.5 | 7.5 | 0.025 | 0.0055 | 0 | 0 | 0.2 | 2 | 4 | 20 | 1310 | 1145 | 870 | 950 | 165 | 41.43963 | 5.049749e-21 | 68.76718 | 0.3549761 | 0.64621 | 8.826881 | 6.803405 | 6815 | 900.9093