## Sheet1
| Ni_wt | Re_wt | Co_wt | Al_wt | Ti_wt | W_wt | Mo_wt | Cr_wt | Ta_wt | C_wt | B_wt | Y_wt | Nb_wt | Hf_wt | solution_treatment_time | 1st_step_aging_treatment_time | 2nd_step_aging_treatment_time | solution_treatment_temperature | 1st_step_aging_treatment_temperature | 2nd_step_aging_treatment_temperature | temperature | applied_Stress | τ | DL | G | L | Ni3Al_fraction | 真实值 | 预测值 | 还原后的真实值 | 还原后的预测值
0 | 59.885 | 0 | 10 | 5 | 2 | 12 | 0 | 9 | 0 | 0.1 | 0.015 | 0 | 0 | 0.2 | 4 | 4 | 32 | 1204 | 1080 | 870 | 1093 | 138 | 37.57657 | 1.746192e-21 | 68.76902 | 0.3464956 | 0.62058 | 3.401197 | 4.891267 | 30 | 133.1222
1 | 65.146 | 3.1 | 7.5 | 5.9 | 1.5 | 0 | 3.65 | 8 | 5 | 0.05 | 0.004 | 0 | 0 | 0.15 | 2 | 4 | 16 | 1307 | 1080 | 898 | 1148 | 90 | 43.30986 | 1.498583e-20 | 68.17931 | 0.3505981 | 0.66771 | 3.401197 | 3.988834 | 30 | 53.99191
2 | 67.281 | 3 | 5 | 6 | 1 | 3 | 1.5 | 7 | 6 | 0.004 | 0.05 | 0.015 | 0 | 0.15 | 2 | 4 | 16 | 1307 | 1080 | 898 | 1093 | 138 | 54.58668 | 1.900012e-20 | 57.12318 | 0.3581961 | 0.69541 | 3.407842 | 4.265111 | 30.2 | 71.17284
3 | 64.2945 | 3 | 7.5 | 6.5 | 0 | 3 | 1.5 | 8 | 6 | 0.05 | 0.004 | 0.0015 | 0 | 0.15 | 2 | 4 | 16 | 1307 | 1080 | 898 | 1093 | 138 | 51.08051 | 2.102572e-20 | 56.62638 | 0.3569762 | 0.67151 | 3.453157 | 4.603683 | 31.6 | 99.85135
4 | 62.5 | 0 | 5 | 5 | 1.5 | 4 | 0 | 10 | 12 | 0 | 0 | 0 | 0 | 0 | 4 | 4 | 32 | 1285 | 1080 | 870 | 982 | 248.4 | 35.49678 | 1.846243e-21 | 67.93567 | 0.3547781 | 0.68724 | 3.496508 | 7.420242 | 33 | 1669.437
5 | 67.281 | 3 | 5 | 6 | 1 | 3 | 1.5 | 7 | 6 | 0.004 | 0.05 | 0.015 | 0 | 0.15 | 2 | 4 | 16 | 1307 | 1080 | 898 | 871 | 552 | 54.58668 | 1.900012e-20 | 57.12318 | 0.3581961 | 0.69541 | 3.558201 | 4.379073 | 35.1 | 79.76404
6 | 63.896 | 6 | 7.5 | 6.4 | 0 | 2 | 0 | 8 | 6 | 0.05 | 0.004 | 0 | 0 | 0.15 | 2 | 4 | 16 | 1307 | 1080 | 898 | 1093 | 138 | 57.35932 | 4.233177e-20 | 67.19061 | 0.3543056 | 0.6548 | 3.566712 | 4.756978 | 35.4 | 116.3936
7 | 64.2945 | 3 | 7.5 | 6.5 | 0 | 3 | 1.5 | 8 | 6 | 0.05 | 0.004 | 0.0015 | 0 | 0.15 | 2 | 4 | 16 | 1307 | 1080 | 898 | 1148 | 90 | 51.08051 | 2.102572e-20 | 56.62638 | 0.3569762 | 0.67151 | 3.668677 | 4.524842 | 39.2 | 92.28131
8 | 62.5 | 0 | 5 | 5 | 1.5 | 4 | 0 | 10 | 12 | 0 | 0 | 0 | 0 | 0 | 4 | 4 | 32 | 1285 | 1080 | 870 | 871 | 517.5 | 35.49678 | 1.846243e-21 | 67.93567 | 0.3547781 | 0.68724 | 3.688879 | 7.419629 | 40 | 1668.415
9 | 64.896 | 3 | 7.5 | 6.5 | 1 | 3 | 0.5 | 5 | 8 | 0.004 | 0.05 | 0.05 | 0 | 0.5 | 2 | 4 | 16 | 1307 | 1080 | 898 | 1093 | 138 | 46.52361 | 1.38573e-20 | 68.44774 | 0.3558003 | 0.77561 | 3.744787 | 4.32272 | 42.3 | 75.39344
10 | 62.281 | 3 | 10 | 6 | 1 | 3 | 1.5 | 7 | 6 | 0.004 | 0.05 | 0.015 | 0 | 0.15 | 2 | 4 | 16 | 1307 | 1080 | 898 | 1093 | 138 | 48.05113 | 1.188652e-20 | 68.04099 | 0.3507984 | 0.65488 | 3.756538 | 4.340766 | 42.8 | 76.76633
11 | 64.046 | 3 | 7.5 | 6.2 | 0 | 5 | 1.5 | 6 | 6.5 | 0.004 | 0.05 | 0.05 | 0 | 0.15 | 2 | 4 | 16 | 1307 | 1080 | 898 | 1093 | 138 | 52.36051 | 1.073736e-20 | 66.98653 | 0.3501618 | 0.68482 | 3.763523 | 4.206142 | 43.1 | 67.09721
12 | 74.781 | 3 | 0 | 7.5 | 0 | 4 | 1.5 | 7 | 2 | 0.05 | 0.004 | 0.015 | 0 | 0.15 | 2 | 4 | 16 | 1307 | 1080 | 898 | 871 | 552 | 58.97477 | 1.757706e-20 | 65.81386 | 0.3540816 | 0.90197 | 3.772761 | 3.621447 | 43.5 | 37.39164
13 | 60.996 | 4.5 | 7.5 | 5.8 | 5 | 0 | 3 | 8 | 5 | 0.05 | 0.004 | 0 | 0 | 0.15 | 2 | 4 | 16 | 1307 | 1080 | 898 | 982 | 276 | 119.4323 | 0.001309842 | 61.51446 | 0.3623811 | 0.84633 | 3.779634 | 4.373727 | 43.8 | 79.33877
14 | 64.396 | 4.5 | 7.5 | 6.4 | 0 | 0 | 3 | 8 | 6 | 0.05 | 0.004 | 0 | 0 | 0.15 | 2 | 4 | 16 | 1307 | 1080 | 898 | 1093 | 138 | 50.12758 | 2.125593e-20 | 67.05121 | 0.350557 | 0.66368 | 3.78646 | 4.369037 | 44.1 | 78.96752
15 | 62.646 | 3 | 7.5 | 5.75 | 1.5 | 5.9 | 0.5 | 8 | 5 | 0.05 | 0.004 | 0 | 0 | 0.15 | 2 | 4 | 16 | 1307 | 1080 | 898 | 982 | 276 | 42.38254 | 1.447617e-20 | 57.361 | 0.3542834 | 0.67653 | 3.795489 | 4.991318 | 44.5 | 147.1302
16 | 62.646 | 3 | 7.5 | 5.75 | 1.5 | 5.9 | 0.5 | 8 | 5 | 0.05 | 0.004 | 0 | 0 | 0.15 | 2 | 4 | 16 | 1307 | 1080 | 898 | 1093 | 138 | 42.38254 | 1.447617e-20 | 57.361 | 0.3542834 | 0.67653 | 3.817712 | 4.870345 | 45.5 | 130.3659
17 | 63.396 | 4.5 | 7.5 | 6.4 | 0 | 4 | 0 | 8 | 6 | 0.05 | 0.004 | 0 | 0 | 0.15 | 2 | 4 | 16 | 1307 | 1080 | 898 | 1093 | 138 | 52.34006 | 2.462979e-20 | 66.99594 | 0.3533194 | 0.66651 | 3.828641 | 4.900077 | 46 | 134.3001
18 | 65.081 | 3 | 7.5 | 6.2 | 0 | 5 | 1.5 | 5 | 6.5 | 0.004 | 0.05 | 0.015 | 0 | 0.15 | 2 | 4 | 16 | 1307 | 1080 | 898 | 1148 | 90 | 52.39164 | 1.404702e-20 | 67.54758 | 0.3511037 | 0.74841 | 3.835142 | 4.7447 | 46.3 | 114.9733
19 | 62.281 | 3 | 10 | 6 | 1 | 3 | 1.5 | 7 | 6 | 0.004 | 0.05 | 0.015 | 0 | 0.15 | 2 | 4 | 16 | 1307 | 1080 | 898 | 1148 | 90 | 48.05113 | 1.188652e-20 | 68.04099 | 0.3507984 | 0.65488 | 3.852273 | 4.261925 | 47.1 | 70.94644
20 | 64.781 | 3 | 7.5 | 6.5 | 0.5 | 3 | 1.5 | 5 | 8 | 0.004 | 0.05 | 0.015 | 0 | 0.15 | 2 | 4 | 16 | 1307 | 1080 | 898 | 1093 | 138 | 52.39164 | 1.404702e-20 | 67.54758 | 0.3511037 | 0.74841 | 3.862833 | 4.86987 | 47.6 | 130.304
21 | 65.081 | 3 | 7.5 | 6.2 | 0 | 5 | 1.5 | 5 | 6.5 | 0.004 | 0.05 | 0.015 | 0 | 0.15 | 2 | 4 | 16 | 1307 | 1080 | 898 | 982 | 276 | 54.89175 | 1.119268e-20 | 67.78902 | 0.3526588 | 0.6935 | 3.885679 | 4.944514 | 48.7 | 140.4025
22 | 67.281 | 3 | 5 | 6 | 1 | 3 | 1.5 | 7 | 6 | 0.004 | 0.05 | 0.015 | 0 | 0.15 | 2 | 4 | 16 | 1307 | 1080 | 898 | 982 | 276 | 54.58668 | 1.900012e-20 | 57.12318 | 0.3581961 | 0.69541 | 3.893859 | 4.386084 | 49.1 | 80.32527
23 | 62.6957 | 0 | 7.5 | 4.2 | 3.5 | 6 | 1.5 | 9.7 | 4.7 | 0.05 | 0.0043 | 0 | 0 | 0.15 | 2 | 4 | 16 | 1265 | 1079 | 899 | 982 | 179.4 | 38.77111 | 6.356101e-21 | 68.70685 | 0.3488868 | 0.58703 | 3.912023 | 4.748835 | 50 | 115.4498
24 | 64.781 | 3 | 7.5 | 6 | 1 | 3 | 1.5 | 7 | 6 | 0.004 | 0.05 | 0.015 | 0 | 0.15 | 2 | 4 | 16 | 1307 | 1080 | 898 | 982 | 276 | 51.29536 | 1.178833e-20 | 56.99072 | 0.3544009 | 0.67757 | 3.939638 | 4.423912 | 51.4 | 83.42197
25 | 71.946 | 2 | 0 | 5.8 | 1.5 | 4 | 2.5 | 7 | 5 | 0.05 | 0.004 | 0.05 | 0 | 0.15 | 2 | 4 | 16 | 1307 | 1080 | 898 | 982 | 276 | 46.70961 | 1.355508e-20 | 67.04046 | 0.355041 | 0.73665 | 3.943522 | 3.828408 | 51.6 | 45.98925
26 | 59.885 | 0 | 10 | 5 | 2 | 12 | 0 | 9 | 0 | 0.1 | 0.015 | 0 | 0 | 0.2 | 4 | 4 | 32 | 1204 | 1080 | 870 | 1093 | 124.2 | 37.57657 | 1.746192e-21 | 68.76902 | 0.3464956 | 0.62058 | 3.951244 | 4.904066 | 52 | 134.8369
27 | 64.781 | 3 | 7.5 | 6 | 1 | 3 | 1.5 | 7 | 6 | 0.004 | 0.05 | 0.015 | 0 | 0.15 | 2 | 4 | 16 | 1307 | 1080 | 898 | 1148 | 90 | 51.29536 | 1.178833e-20 | 56.99072 | 0.3544009 | 0.67757 | 3.955082 | 4.042865 | 52.2 | 56.9894
28 | 64.046 | 6 | 7.5 | 5.75 | 1.5 | 2 | 0 | 8 | 5 | 0.05 | 0.004 | 0 | 0 | 0.15 | 2 | 4 | 16 | 1307 | 1080 | 898 | 1093 | 138 | 55.2874 | 4.700675e-20 | 68.39835 | 0.3542453 | 0.65618 | 3.958907 | 4.662214 | 52.4 | 105.8702
29 | 64.2945 | 3 | 7.5 | 6.5 | 0 | 3 | 1.5 | 8 | 6 | 0.05 | 0.004 | 0.0015 | 0 | 0.15 | 2 | 4 | 16 | 1307 | 1080 | 898 | 982 | 276 | 51.08051 | 2.102572e-20 | 56.62638 | 0.3569762 | 0.67151 | 3.979682 | 4.660379 | 53.5 | 105.6761
30 | 67.281 | 3 | 5 | 6 | 1 | 3 | 1.5 | 7 | 6 | 0.004 | 0.05 | 0.015 | 0 | 0.15 | 2 | 4 | 16 | 1307 | 1080 | 898 | 1148 | 90 | 54.58668 | 1.900012e-20 | 57.12318 | 0.3581961 | 0.69541 | 3.979682 | 4.039176 | 53.5 | 56.77955
31 | 64.781 | 3 | 7.5 | 6 | 1 | 3 | 1.5 | 7 | 6 | 0.004 | 0.05 | 0.015 | 0 | 0.15 | 2 | 4 | 16 | 1307 | 1080 | 898 | 871 | 552 | 51.29536 | 1.178833e-20 | 56.99072 | 0.3544009 | 0.67757 | 3.985273 | 4.37077 | 53.8 | 79.10455
32 | 62.9524 | 0 | 7.4 | 4.2 | 3.4 | 6 | 1.5 | 9.6 | 4.7 | 0.05 | 0.0076 | 0 | 0 | 0.19 | 2 | 4 | 16 | 1265 | 1079 | 899 | 871 | 379.5 | 39.74615 | 6.341366e-21 | 68.67051 | 0.3490807 | 0.58232 | 3.990834 | 4.777267 | 54.1 | 118.7792
33 | 64.046 | 6 | 7.5 | 5.75 | 1.5 | 2 | 0 | 8 | 5 | 0.05 | 0.004 | 0 | 0 | 0.15 | 2 | 4 | 16 | 1307 | 1080 | 898 | 871 | 552 | 55.2874 | 4.700675e-20 | 68.39835 | 0.3542453 | 0.65618 | 3.992681 | 4.871792 | 54.2 | 130.5547
34 | 65.146 | 3.1 | 7.5 | 5.9 | 1.5 | 0 | 3.65 | 8 | 5 | 0.05 | 0.004 | 0 | 0 | 0.15 | 2 | 4 | 16 | 1307 | 1080 | 898 | 1093 | 138 | 43.30986 | 1.498583e-20 | 68.17931 | 0.3505981 | 0.66771 | 4.010963 | 3.929663 | 55.2 | 50.8898
35 | 74.781 | 3 | 0 | 7.5 | 0 | 4 | 1.5 | 7 | 2 | 0.05 | 0.004 | 0.015 | 0 | 0.15 | 2 | 4 | 16 | 1307 | 1080 | 898 | 982 | 276 | 58.97477 | 1.757706e-20 | 65.81386 | 0.3540816 | 0.90197 | 4.012773 | 3.975813 | 55.3 | 53.29342
36 | 64.896 | 3 | 7.5 | 6.5 | 1 | 3 | 0.5 | 5 | 8 | 0.004 | 0.05 | 0.05 | 0 | 0.5 | 2 | 4 | 16 | 1307 | 1080 | 898 | 982 | 276 | 46.52361 | 1.38573e-20 | 68.44774 | 0.3558003 | 0.77561 | 4.016383 | 4.239871 | 55.5 | 69.3989
37 | 64.896 | 3 | 7.5 | 6.5 | 1 | 3 | 0.5 | 5 | 8 | 0.004 | 0.05 | 0.05 | 0 | 0.5 | 2 | 4 | 16 | 1307 | 1080 | 898 | 1148 | 90 | 46.52361 | 1.38573e-20 | 68.44774 | 0.3558003 | 0.77561 | 4.016383 | 3.932788 | 55.5 | 51.0491
38 | 64.2945 | 3 | 7.5 | 6.5 | 0 | 3 | 1.5 | 8 | 6 | 0.05 | 0.004 | 0.0015 | 0 | 0.15 | 2 | 4 | 16 | 1307 | 1080 | 898 | 871 | 552 | 51.08051 | 2.102572e-20 | 56.62638 | 0.3569762 | 0.67151 | 4.018183 | 4.681201 | 55.6 | 107.8996
39 | 65.146 | 3.1 | 7.5 | 5.9 | 1.5 | 0 | 3.65 | 8 | 5 | 0.05 | 0.004 | 0 | 0 | 0.15 | 2 | 4 | 16 | 1307 | 1080 | 898 | 871 | 552 | 43.30986 | 1.498583e-20 | 68.17931 | 0.3505981 | 0.66771 | 4.030695 | 4.139241 | 56.3 | 62.75518
40 | 65.146 | 3.1 | 7.5 | 5.9 | 1.5 | 0 | 3.65 | 8 | 5 | 0.05 | 0.004 | 0 | 0 | 0.15 | 2 | 4 | 16 | 1307 | 1080 | 898 | 982 | 276 | 43.30986 | 1.498583e-20 | 68.17931 | 0.3505981 | 0.66771 | 4.030695 | 4.118419 | 56.3 | 61.462
41 | 60.996 | 4.5 | 7.5 | 5.8 | 5 | 0 | 3 | 8 | 5 | 0.05 | 0.004 | 0 | 0 | 0.15 | 2 | 4 | 16 | 1307 | 1080 | 898 | 1093 | 138 | 119.4323 | 0.001309842 | 61.51446 | 0.3623811 | 0.84633 | 4.050044 | 4.115843 | 57.4 | 61.30386
42 | 62.281 | 3 | 10 | 6 | 1 | 3 | 1.5 | 7 | 6 | 0.004 | 0.05 | 0.015 | 0 | 0.15 | 2 | 4 | 16 | 1307 | 1080 | 898 | 871 | 552 | 48.05113 | 1.188652e-20 | 68.04099 | 0.3507984 | 0.65488 | 4.058717 | 4.377641 | 57.9 | 79.64989
43 | 60.981 | 1 | 10 | 5.8 | 1.5 | 7 | 1.5 | 7 | 5 | 0.05 | 0.004 | 0.015 | 0 | 0.15 | 2 | 4 | 16 | 1307 | 1080 | 898 | 982 | 276 | 41.39962 | 9.446514e-21 | 68.29256 | 0.3491428 | 0.66788 | 4.069027 | 4.838609 | 58.5 | 126.2936
44 | 60.981 | 3 | 10 | 5.8 | 1.5 | 5 | 1.5 | 7 | 5 | 0.05 | 0.004 | 0.015 | 0 | 0.15 | 2 | 4 | 16 | 1307 | 1080 | 898 | 871 | 552 | 44.22376 | 2.21898e-20 | 68.72555 | 0.3514202 | 0.66636 | 4.091006 | 4.807796 | 59.8 | 122.4614
45 | 63.796 | 3 | 7.5 | 6 | 1 | 3 | 1.5 | 8 | 6 | 0.05 | 0.004 | 0 | 0 | 0.15 | 2 | 4 | 16 | 1307 | 1080 | 898 | 982 | 276 | 48.96919 | 2.207321e-20 | 67.60922 | 0.3519019 | 0.66733 | 4.09601 | 4.736623 | 60.1 | 114.0484
46 | 63.896 | 6 | 7.5 | 6.4 | 0 | 2 | 0 | 8 | 6 | 0.05 | 0.004 | 0 | 0 | 0.15 | 2 | 4 | 16 | 1307 | 1080 | 898 | 871 | 552 | 57.35932 | 4.233177e-20 | 67.19061 | 0.3543056 | 0.6548 | 4.130355 | 4.966112 | 62.2 | 143.4679
47 | 63.131 | 3 | 7.5 | 5.75 | 1.5 | 5.9 | 0 | 8 | 5 | 0.05 | 0.004 | 0.015 | 0 | 0.15 | 2 | 4 | 16 | 1307 | 1080 | 898 | 982 | 276 | 44.3325 | 1.448627e-20 | 67.79972 | 0.3514934 | 0.67408 | 4.144721 | 4.814825 | 63.1 | 123.3253
48 | 62.281 | 3 | 10 | 6 | 1 | 3 | 1.5 | 7 | 6 | 0.004 | 0.05 | 0.015 | 0 | 0.15 | 2 | 4 | 16 | 1307 | 1080 | 898 | 982 | 276 | 48.05113 | 1.188652e-20 | 68.04099 | 0.3507984 | 0.65488 | 4.154185 | 4.356819 | 63.7 | 78.00857
49 | 64.046 | 3 | 7.5 | 6.2 | 0 | 5 | 1.5 | 6 | 6.5 | 0.004 | 0.05 | 0.05 | 0 | 0.15 | 2 | 4 | 16 | 1307 | 1080 | 898 | 871 | 552 | 52.36051 | 1.073736e-20 | 66.98653 | 0.3501618 | 0.68482 | 4.162003 | 4.270698 | 64.2 | 71.57161
50 | 63.896 | 6 | 7.5 | 6.4 | 0 | 2 | 0 | 8 | 6 | 0.05 | 0.004 | 0 | 0 | 0.15 | 2 | 4 | 16 | 1307 | 1080 | 898 | 982 | 276 | 57.35932 | 4.233177e-20 | 67.19061 | 0.3543056 | 0.6548 | 4.169761 | 4.94529 | 64.7 | 140.5115
51 | 65.281 | 3 | 7.5 | 6.5 | 0.5 | 3 | 1.5 | 5 | 7.5 | 0.004 | 0.05 | 0.015 | 0 | 0.15 | 2 | 4 | 16 | 1307 | 1080 | 898 | 1093 | 138 | 53.45448 | 1.352805e-20 | 67.78173 | 0.3518009 | 0.74472 | 4.171306 | 4.583129 | 64.8 | 97.81998
52 | 65.281 | 3 | 7.5 | 6.5 | 0.5 | 3 | 1.5 | 5 | 7.5 | 0.004 | 0.05 | 0.015 | 0 | 0.15 | 2 | 4 | 16 | 1307 | 1080 | 898 | 982 | 276 | 53.45448 | 1.352805e-20 | 67.78173 | 0.3518009 | 0.74472 | 4.180522 | 4.771885 | 65.4 | 118.1418
53 | 62.447 | 0 | 7.5 | 4.2 | 3.5 | 6.1 | 1.5 | 9.7 | 4.8 | 0.05 | 0.003 | 0 | 0 | 0.2 | 2 | 4 | 16 | 1265 | 1079 | 899 | 982 | 179.4 | 38.58971 | 6.372743e-21 | 68.57018 | 0.3482738 | 0.59088 | 4.183576 | 4.734685 | 65.6 | 113.8276
54 | 63.796 | 3 | 7.5 | 6 | 1 | 3 | 1.5 | 8 | 6 | 0.05 | 0.004 | 0 | 0 | 0.15 | 2 | 4 | 16 | 1307 | 1080 | 898 | 1148 | 90 | 48.96919 | 2.207321e-20 | 67.60922 | 0.3519019 | 0.66733 | 4.195697 | 4.457082 | 66.4 | 86.23553
55 | 63.546 | 4.5 | 7.5 | 5.75 | 1.5 | 4 | 0 | 8 | 5 | 0.05 | 0.004 | 0 | 0 | 0.15 | 2 | 4 | 16 | 1307 | 1080 | 898 | 871 | 552 | 50.01624 | 2.507771e-20 | 68.07948 | 0.3526863 | 0.66387 | 4.200205 | 4.930372 | 66.7 | 138.431
56 | 63.546 | 4.5 | 7.5 | 5.75 | 1.5 | 4 | 0 | 8 | 5 | 0.05 | 0.004 | 0 | 0 | 0.15 | 2 | 4 | 16 | 1307 | 1080 | 898 | 982 | 276 | 50.01624 | 2.507771e-20 | 68.07948 | 0.3526863 | 0.66387 | 4.206184 | 4.920922 | 67.1 | 137.129
57 | 65.281 | 3.5 | 7.5 | 6.5 | 0.5 | 3 | 1.5 | 5 | 7 | 0.004 | 0.05 | 0.015 | 0 | 0.15 | 2 | 4 | 16 | 1307 | 1080 | 898 | 1093 | 138 | 54.02155 | 1.713935e-20 | 67.9298 | 0.3522999 | 0.74185 | 4.219508 | 4.586923 | 68 | 98.19183
58 | 63.496 | 3 | 7.5 | 5.8 | 1.5 | 4 | 1.5 | 8 | 5 | 0.05 | 0.004 | 0 | 0 | 0.15 | 2 | 4 | 16 | 1307 | 1080 | 898 | 982 | 276 | 47.36301 | 2.221971e-20 | 67.82646 | 0.3507837 | 0.6679 | 4.226834 | 4.752679 | 68.5 | 115.8943
59 | 60.981 | 2 | 10 | 5.8 | 1.5 | 6 | 1.5 | 7 | 5 | 0.05 | 0.004 | 0.015 | 0 | 0.15 | 2 | 4 | 16 | 1307 | 1080 | 898 | 982 | 276 | 47.36301 | 2.221971e-20 | 67.82646 | 0.3507837 | 0.6679 | 4.232656 | 4.841844 | 68.9 | 126.7028
60 | 62.447 | 0 | 7.5 | 4.2 | 3.5 | 6.1 | 1.5 | 9.7 | 4.8 | 0.05 | 0.003 | 0 | 0 | 0.2 | 2 | 4 | 16 | 1265 | 1079 | 899 | 871 | 379.5 | 38.58971 | 6.372743e-21 | 68.57018 | 0.3482738 | 0.59088 | 4.237001 | 4.791083 | 69.2 | 120.4318
61 | 63.396 | 4.5 | 7.5 | 6.4 | 0 | 4 | 0 | 8 | 6 | 0.05 | 0.004 | 0 | 0 | 0.15 | 2 | 4 | 16 | 1307 | 1080 | 898 | 982 | 276 | 52.34006 | 2.462979e-20 | 66.99594 | 0.3533194 | 0.66651 | 4.242765 | 5.118198 | 69.6 | 167.0342
62 | 63.546 | 4.5 | 7.5 | 5.75 | 1.5 | 4 | 0 | 8 | 5 | 0.05 | 0.004 | 0 | 0 | 0.15 | 2 | 4 | 16 | 1307 | 1080 | 898 | 1093 | 138 | 50.01624 | 2.507771e-20 | 68.07948 | 0.3526863 | 0.66387 | 4.249923 | 4.737261 | 70.1 | 114.1212
63 | 64.046 | 3 | 7.5 | 6.2 | 0 | 5 | 1.5 | 6 | 6.5 | 0.004 | 0.05 | 0.05 | 0 | 0.15 | 2 | 4 | 16 | 1307 | 1080 | 898 | 982 | 276 | 52.36051 | 1.073736e-20 | 66.98653 | 0.3501618 | 0.68482 | 4.252772 | 4.348619 | 70.3 | 77.37156
64 | 60.081 | 2.5 | 10 | 6.2 | 0 | 6 | 1.5 | 7 | 6.5 | 0.05 | 0.004 | 0.015 | 0 | 0.15 | 2 | 4 | 16 | 1307 | 1080 | 898 | 982 | 276 | 44.46753 | 1.679167e-20 | 67.36712 | 0.3516458 | 0.6468 | 4.286341 | 5.193401 | 72.7 | 180.08
65 | 59.546 | 2 | 10 | 6.2 | 0 | 7 | 1.5 | 7 | 6.5 | 0.05 | 0.004 | 0.05 | 0 | 0.15 | 2 | 4 | 16 | 1307 | 1080 | 898 | 982 | 276 | 42.90674 | 1.313474e-20 | 66.96487 | 0.3498312 | 0.649 | 4.286341 | 4.741219 | 72.7 | 114.5738
66 | 61.281 | 3 | 10 | 6.5 | 0 | 5.5 | 1.5 | 5 | 7 | 0.05 | 0.004 | 0.015 | 0 | 0.15 | 2 | 4 | 16 | 1307 | 1080 | 898 | 871 | 552 | 47.31036 | 2.51158e-20 | 68.47442 | 0.3547188 | 0.7027 | 4.304065 | 5.447118 | 74 | 232.0884
67 | 63.081 | 3 | 7.5 | 6.2 | 0 | 5 | 1.5 | 7 | 6.5 | 0.004 | 0.05 | 0.015 | 0 | 0.15 | 2 | 4 | 16 | 1307 | 1080 | 898 | 1148 | 90 | 49.29066 | 1.15326e-20 | 66.39649 | 0.3489854 | 0.67409 | 4.308111 | 4.504422 | 74.3 | 90.41609
68 | 63.796 | 3 | 7.5 | 6 | 1 | 3 | 1.5 | 8 | 6 | 0.05 | 0.004 | 0 | 0 | 0.15 | 2 | 4 | 16 | 1307 | 1080 | 898 | 871 | 552 | 48.96919 | 2.207321e-20 | 67.60922 | 0.3519019 | 0.66733 | 4.326778 | 4.766922 | 75.7 | 117.5568
69 | 60.581 | 3 | 10 | 6.2 | 0 | 5 | 1.5 | 7 | 6.5 | 0.05 | 0.004 | 0.015 | 0 | 0.15 | 2 | 4 | 16 | 1307 | 1080 | 898 | 982 | 276 | 46.59101 | 2.008586e-20 | 67.61255 | 0.3528566 | 0.64079 | 4.333361 | 5.081083 | 76.2 | 160.9482
70 | 65.281 | 3 | 7.5 | 6.5 | 0.5 | 3 | 1.5 | 5 | 7.5 | 0.004 | 0.05 | 0.015 | 0 | 0.15 | 2 | 4 | 16 | 1307 | 1080 | 898 | 871 | 552 | 53.45448 | 1.352805e-20 | 67.78173 | 0.3518009 | 0.74472 | 4.337291 | 4.803542 | 76.5 | 121.9415
71 | 70.4 | 0 | 0 | 5.6 | 0 | 7.5 | 0 | 10.3 | 6.2 | 0 | 0 | 0 | 0 | 0 | 3 | 4 | 20 | 1315 | 1065 | 871 | 982 | 207 | 52.19364 | 1.66982e-21 | 66.35537 | 0.3562381 | 0.70995 | 4.341205 | 5.859494 | 76.8 | 350.5467
72 | 63.081 | 3 | 7.5 | 6.2 | 0 | 5 | 1.5 | 7 | 6.5 | 0.004 | 0.05 | 0.015 | 0 | 0.15 | 2 | 4 | 16 | 1307 | 1080 | 898 | 982 | 276 | 49.29066 | 1.15326e-20 | 66.39649 | 0.3489854 | 0.67409 | 4.387014 | 4.804812 | 80.4 | 122.0965
73 | 62.781 | 3 | 10 | 7 | 0 | 5.5 | 1.5 | 6 | 4 | 0.05 | 0.004 | 0.015 | 0 | 0.15 | 2 | 4 | 16 | 1307 | 1080 | 898 | 982 | 276 | 48.26885 | 2.303676e-20 | 69.29449 | 0.3544237 | 0.77596 | 4.390739 | 4.840012 | 80.7 | 126.4709
74 | 70.4 | 0 | 0 | 5.6 | 0 | 7.5 | 0 | 10.3 | 6.2 | 0 | 0 | 0 | 0 | 0 | 3 | 4 | 20 | 1315 | 1065 | 871 | 982 | 207 | 52.19364 | 1.66982e-21 | 66.35537 | 0.3562381 | 0.70995 | 4.400603 | 5.859494 | 81.5 | 350.5467
75 | 63.546 | 4.5 | 7.5 | 5.75 | 1.5 | 4 | 0 | 8 | 5 | 0.05 | 0.004 | 0 | 0 | 0.15 | 2 | 4 | 16 | 1307 | 1080 | 898 | 1148 | 90 | 50.01624 | 2.507771e-20 | 68.07948 | 0.3526863 | 0.66387 | 4.417635 | 4.620532 | 82.9 | 101.5481
76 | 64.781 | 3 | 7.5 | 6.5 | 0.5 | 3 | 1.5 | 5 | 8 | 0.004 | 0.05 | 0.015 | 0 | 0.15 | 2 | 4 | 16 | 1307 | 1080 | 898 | 982 | 276 | 52.39164 | 1.404702e-20 | 67.54758 | 0.3511037 | 0.74841 | 4.426044 | 4.871033 | 83.6 | 130.4556
77 | 65.281 | 3.5 | 7.5 | 6.5 | 0.5 | 3 | 1.5 | 5 | 7 | 0.004 | 0.05 | 0.015 | 0 | 0.15 | 2 | 4 | 16 | 1307 | 1080 | 898 | 871 | 552 | 54.02155 | 1.713935e-20 | 67.9298 | 0.3522999 | 0.74185 | 4.434382 | 4.780034 | 84.3 | 119.1084
78 | 60.996 | 4.5 | 7.5 | 5.8 | 5 | 0 | 3 | 8 | 5 | 0.05 | 0.004 | 0 | 0 | 0.15 | 2 | 4 | 16 | 1307 | 1080 | 898 | 871 | 552 | 119.4323 | 0.001309842 | 61.51446 | 0.3623811 | 0.84633 | 4.449685 | 3.982881 | 85.6 | 53.67145
79 | 65.281 | 3.5 | 7.5 | 6.5 | 0.5 | 3 | 1.5 | 5 | 7 | 0.004 | 0.05 | 0.015 | 0 | 0.15 | 2 | 4 | 16 | 1307 | 1080 | 898 | 982 | 276 | 54.02155 | 1.713935e-20 | 67.9298 | 0.3522999 | 0.74185 | 4.449685 | 4.770584 | 85.6 | 117.9881
80 | 70.4 | 0 | 0 | 5.6 | 0 | 7.5 | 0 | 10.3 | 6.2 | 0 | 0 | 0 | 0 | 0 | 3 | 4 | 20 | 1315 | 1065 | 871 | 871 | 414 | 52.19364 | 1.66982e-21 | 66.35537 | 0.3562381 | 0.70995 | 4.458988 | 5.956049 | 86.4 | 386.0819
81 | 63.131 | 3 | 7.5 | 5.75 | 1.5 | 5.9 | 0 | 8 | 5 | 0.05 | 0.004 | 0.015 | 0 | 0.15 | 2 | 4 | 16 | 1307 | 1080 | 898 | 871 | 552 | 44.3325 | 1.448627e-20 | 67.79972 | 0.3514934 | 0.67408 | 4.463607 | 4.810089 | 86.8 | 122.7425
82 | 62.646 | 3 | 7.5 | 5.75 | 1.5 | 5.9 | 0.5 | 8 | 5 | 0.05 | 0.004 | 0 | 0 | 0.15 | 2 | 4 | 16 | 1307 | 1080 | 898 | 871 | 552 | 42.38254 | 1.447617e-20 | 57.361 | 0.3542834 | 0.67653 | 4.465908 | 5.078897 | 87 | 160.5968
83 | 64.53 | 0 | 5 | 4.15 | 3.68 | 6.5 | 0.92 | 10.6 | 4.42 | 0 | 0 | 0 | 0 | 0.2 | 3 | 4 | 20 | 1276 | 1080 | 871 | 871 | 448.5 | 41.04734 | 1.807159e-21 | 69.04909 | 0.3493443 | 0.60239 | 4.490881 | 5.327367 | 89.2 | 205.8952
84 | 63.131 | 3 | 7.5 | 5.75 | 1.5 | 5.9 | 0 | 8 | 5 | 0.05 | 0.004 | 0.015 | 0 | 0.15 | 2 | 4 | 16 | 1307 | 1080 | 898 | 1093 | 138 | 44.3325 | 1.448627e-20 | 67.79972 | 0.3514934 | 0.67408 | 4.49981 | 4.564773 | 90 | 96.04077
85 | 60.981 | 1 | 10 | 5.8 | 1.5 | 7 | 1.5 | 7 | 5 | 0.05 | 0.004 | 0.015 | 0 | 0.15 | 2 | 4 | 16 | 1307 | 1080 | 898 | 871 | 552 | 41.39962 | 9.446514e-21 | 68.29256 | 0.3491428 | 0.66788 | 4.50092 | 4.930191 | 90.1 | 138.4059
86 | 63.496 | 3 | 7.5 | 5.8 | 1.5 | 4 | 1.5 | 8 | 5 | 0.05 | 0.004 | 0 | 0 | 0.15 | 2 | 4 | 16 | 1307 | 1080 | 898 | 1148 | 90 | 47.36301 | 2.221971e-20 | 67.82646 | 0.3507837 | 0.6679 | 4.504244 | 4.370792 | 90.4 | 79.10627
87 | 70.4 | 0 | 0 | 5.6 | 0 | 7.5 | 0 | 10.3 | 6.2 | 0 | 0 | 0 | 0 | 0 | 3 | 4 | 20 | 1315 | 1065 | 871 | 871 | 414 | 52.19364 | 1.66982e-21 | 66.35537 | 0.3562381 | 0.70995 | 4.508659 | 5.764136 | 90.8 | 318.6637
88 | 59.885 | 0 | 10 | 5 | 2 | 12 | 0 | 9 | 0 | 0.1 | 0.015 | 0 | 0 | 0.2 | 4 | 4 | 32 | 1204 | 1080 | 870 | 982 | 248.4 | 37.57657 | 1.746192e-21 | 68.76902 | 0.3464956 | 0.62058 | 4.51086 | 4.844578 | 91 | 127.0496
89 | 61.281 | 2 | 10 | 6.5 | 0 | 6.5 | 1.5 | 5 | 7 | 0.05 | 0.004 | 0.015 | 0 | 0.15 | 2 | 4 | 16 | 1307 | 1080 | 898 | 982 | 276 | 46.02844 | 1.564978e-20 | 64.85098 | 0.3360971 | 0.66547 | 4.520701 | 5.45289 | 91.9 | 233.4319
90 | 62.9524 | 0 | 7.4 | 4.2 | 3.4 | 6 | 1.5 | 9.6 | 4.7 | 0.05 | 0.0076 | 0 | 0 | 0.19 | 2 | 4 | 16 | 1265 | 1079 | 899 | 760 | 621 | 39.74615 | 6.341366e-21 | 68.67051 | 0.3490807 | 0.58232 | 4.526127 | 4.83856 | 92.4 | 126.2874
91 | 62.6957 | 0 | 7.5 | 4.2 | 3.5 | 6 | 1.5 | 9.7 | 4.7 | 0.05 | 0.0043 | 0 | 0 | 0.15 | 2 | 4 | 16 | 1265 | 1079 | 899 | 760 | 621 | 38.77111 | 6.356101e-21 | 68.70685 | 0.3488868 | 0.58703 | 4.527209 | 4.864563 | 92.5 | 129.6142
92 | 60.981 | 2 | 10 | 5.8 | 1.5 | 6 | 1.5 | 7 | 5 | 0.05 | 0.004 | 0.015 | 0 | 0.15 | 2 | 4 | 16 | 1307 | 1080 | 898 | 871 | 552 | 42.46958 | 1.429752e-20 | 68.56796 | 0.3504886 | 0.66839 | 4.529368 | 4.858336 | 92.7 | 128.8096
93 | 63.496 | 3 | 7.5 | 5.8 | 1.5 | 4 | 1.5 | 8 | 5 | 0.05 | 0.004 | 0 | 0 | 0.15 | 2 | 4 | 16 | 1307 | 1080 | 898 | 871 | 552 | 47.36301 | 2.221971e-20 | 67.82646 | 0.3507837 | 0.6679 | 4.5486 | 4.73714 | 94.5 | 114.1073
94 | 61.281 | 3 | 10 | 6.5 | 0 | 5.5 | 1.5 | 5 | 7 | 0.05 | 0.004 | 0.015 | 0 | 0.15 | 2 | 4 | 16 | 1307 | 1080 | 898 | 982 | 276 | 47.31036 | 2.51158e-20 | 68.47442 | 0.3547188 | 0.7027 | 4.550714 | 5.381035 | 94.7 | 217.247
95 | 71.946 | 2 | 0 | 5.8 | 1.5 | 4 | 2.5 | 7 | 5 | 0.05 | 0.004 | 0.05 | 0 | 0.15 | 2 | 4 | 16 | 1307 | 1080 | 898 | 871 | 552 | 46.70961 | 1.355508e-20 | 67.04046 | 0.355041 | 0.73665 | 4.569543 | 3.867418 | 96.5 | 47.81876
96 | 64.046 | 3 | 7.5 | 6.2 | 0 | 5 | 1.5 | 6 | 6.5 | 0.004 | 0.05 | 0.05 | 0 | 0.15 | 2 | 4 | 16 | 1307 | 1080 | 898 | 1148 | 90 | 52.36051 | 1.073736e-20 | 66.98653 | 0.3501618 | 0.68482 | 4.57368 | 3.872373 | 96.9 | 48.05628
97 | 61.281 | 2 | 10 | 6.5 | 0 | 6.5 | 1.5 | 5 | 7 | 0.05 | 0.004 | 0.015 | 0 | 0.15 | 2 | 4 | 16 | 1307 | 1080 | 898 | 871 | 552 | 46.02844 | 1.564978e-20 | 64.85098 | 0.3360971 | 0.66547 | 4.575741 | 5.499357 | 97.1 | 244.5347
98 | 62.9524 | 0 | 7.4 | 4.2 | 3.4 | 6 | 1.5 | 9.6 | 4.7 | 0.05 | 0.0076 | 0 | 0 | 0.19 | 2 | 4 | 16 | 1265 | 1079 | 899 | 982 | 179.4 | 39.74615 | 6.341366e-21 | 68.67051 | 0.3490807 | 0.58232 | 4.585987 | 4.62372 | 98.1 | 101.8723
99 | 63.081 | 3 | 7.5 | 6.2 | 0 | 5 | 1.5 | 7 | 6.5 | 0.004 | 0.05 | 0.015 | 0 | 0.15 | 2 | 4 | 16 | 1307 | 1080 | 898 | 1093 | 138 | 49.29066 | 1.15326e-20 | 66.39649 | 0.3489854 | 0.67409 | 4.589041 | 4.482532 | 98.4 | 88.45833
100 | 63.796 | 3 | 7.5 | 6 | 1 | 3 | 1.5 | 8 | 6 | 0.05 | 0.004 | 0 | 0 | 0.15 | 2 | 4 | 16 | 1307 | 1080 | 898 | 1093 | 138 | 48.96919 | 2.207321e-20 | 67.60922 | 0.3519019 | 0.66733 | 4.608166 | 4.462862 | 100.3 | 86.73543
101 | 64.281 | 4.5 | 7.5 | 6.5 | 0.5 | 3 | 1.5 | 5 | 7 | 0.004 | 0.05 | 0.015 | 0 | 0.15 | 2 | 4 | 16 | 1307 | 1080 | 898 | 1093 | 138 | 53.16273 | 3.06052e-20 | 67.72571 | 0.3517931 | 0.7434 | 4.611152 | 4.621083 | 100.6 | 101.604
102 | 64.396 | 4.5 | 7.5 | 6.4 | 0 | 0 | 3 | 8 | 6 | 0.05 | 0.004 | 0 | 0 | 0.15 | 2 | 4 | 16 | 1307 | 1080 | 898 | 871 | 552 | 50.12758 | 2.125593e-20 | 67.05121 | 0.350557 | 0.66368 | 4.623992 | 4.305095 | 101.9 | 74.07627
103 | 64.046 | 6 | 7.5 | 5.75 | 1.5 | 2 | 0 | 8 | 5 | 0.05 | 0.004 | 0 | 0 | 0.15 | 2 | 4 | 16 | 1307 | 1080 | 898 | 982 | 276 | 55.2874 | 4.700675e-20 | 68.39835 | 0.3542453 | 0.65618 | 4.634729 | 4.6558 | 103 | 105.1933
104 | 64.781 | 3 | 7.5 | 6.5 | 0.5 | 3 | 1.5 | 5 | 8 | 0.004 | 0.05 | 0.015 | 0 | 0.15 | 2 | 4 | 16 | 1307 | 1080 | 898 | 871 | 552 | 52.39164 | 1.404702e-20 | 67.54758 | 0.3511037 | 0.74841 | 4.643429 | 4.870414 | 103.9 | 130.3749
105 | 59.885 | 0 | 10 | 5 | 2 | 12 | 0 | 9 | 0 | 0.1 | 0.015 | 0 | 0 | 0.2 | 4 | 4 | 32 | 1204 | 1080 | 870 | 871 | 517.5 | 37.57657 | 1.746192e-21 | 68.76902 | 0.3464956 | 0.62058 | 4.65396 | 4.898664 | 105 | 134.1105
106 | 66.8 | 0 | 5 | 5.4 | 0 | 6.9 | 2 | 7.9 | 5.9 | 0 | 0 | 0 | 0 | 0.1 | 4 | 4 | 20 | 1310 | 1080 | 704 | 1800 | 248.4 | 56.05652 | 1.408103e-25 | 70.6529 | 0.3459309 | 0.67363 | 4.677491 | 5.27903 | 107.5 | 196.1796
107 | 59.546 | 2 | 10 | 6.2 | 0 | 7 | 1.5 | 7 | 6.5 | 0.05 | 0.004 | 0.05 | 0 | 0.15 | 2 | 4 | 16 | 1307 | 1080 | 898 | 871 | 552 | 42.90674 | 1.313474e-20 | 66.96487 | 0.3498312 | 0.649 | 4.70048 | 4.627239 | 110 | 102.2314
108 | 61.781 | 4 | 10 | 6.5 | 0 | 4 | 1.5 | 5 | 7 | 0.05 | 0.004 | 0.015 | 0 | 0.15 | 2 | 4 | 16 | 1307 | 1080 | 898 | 871 | 552 | 49.56696 | 3.784723e-20 | 68.95299 | 0.357492 | 0.69598 | 4.728272 | 5.163089 | 113.1 | 174.7032
109 | 65.281 | 3.5 | 7.5 | 6.5 | 0.5 | 3 | 1.5 | 5 | 7 | 0.004 | 0.05 | 0.015 | 0 | 0.15 | 2 | 4 | 16 | 1307 | 1080 | 898 | 1148 | 90 | 54.02155 | 1.713935e-20 | 67.9298 | 0.3522999 | 0.74185 | 4.730039 | 4.403721 | 113.3 | 81.75455
110 | 63.081 | 3 | 7.5 | 6.2 | 0 | 5 | 1.5 | 7 | 6.5 | 0.004 | 0.05 | 0.015 | 0 | 0.15 | 2 | 4 | 16 | 1307 | 1080 | 898 | 871 | 552 | 49.29066 | 1.15326e-20 | 66.39649 | 0.3489854 | 0.67409 | 4.738827 | 4.614408 | 114.3 | 100.9281
111 | 64.53 | 0 | 5 | 4.15 | 3.68 | 6.5 | 0.92 | 10.6 | 4.42 | 0 | 0 | 0 | 0 | 0.2 | 3 | 4 | 20 | 1276 | 1080 | 871 | 982 | 220.8 | 41.04734 | 1.807159e-21 | 69.04909 | 0.3493443 | 0.60239 | 4.740575 | 5.252698 | 114.5 | 191.081
112 | 64.281 | 4.5 | 7.5 | 6.5 | 0.5 | 3 | 1.5 | 5 | 7 | 0.004 | 0.05 | 0.015 | 0 | 0.15 | 2 | 4 | 16 | 1307 | 1080 | 898 | 982 | 276 | 53.16273 | 3.06052e-20 | 67.72571 | 0.3517931 | 0.7434 | 4.749271 | 4.774308 | 115.5 | 118.4283
113 | 60.081 | 2.5 | 10 | 6.2 | 0 | 6 | 1.5 | 7 | 6.5 | 0.05 | 0.004 | 0.015 | 0 | 0.15 | 2 | 4 | 16 | 1307 | 1080 | 898 | 871 | 552 | 44.46753 | 1.679167e-20 | 67.36712 | 0.3516458 | 0.6468 | 4.779963 | 5.023656 | 119.1 | 151.9658
114 | 62.781 | 3 | 10 | 7 | 0 | 5.5 | 1.5 | 6 | 4 | 0.05 | 0.004 | 0.015 | 0 | 0.15 | 2 | 4 | 16 | 1307 | 1080 | 898 | 871 | 552 | 48.26885 | 2.303676e-20 | 69.29449 | 0.3544237 | 0.77596 | 4.780803 | 4.622066 | 119.2 | 101.704
115 | 61.781 | 4 | 10 | 6.5 | 0 | 4 | 1.5 | 5 | 7 | 0.05 | 0.004 | 0.015 | 0 | 0.15 | 2 | 4 | 16 | 1307 | 1080 | 898 | 982 | 276 | 49.56696 | 3.784723e-20 | 68.95299 | 0.357492 | 0.69598 | 4.785824 | 5.182094 | 119.8 | 178.0553
116 | 64.781 | 3 | 7.5 | 6.5 | 0.5 | 3 | 1.5 | 5 | 8 | 0.004 | 0.05 | 0.015 | 0 | 0.15 | 2 | 4 | 16 | 1307 | 1080 | 898 | 1148 | 90 | 52.39164 | 1.404702e-20 | 67.54758 | 0.3511037 | 0.74841 | 4.799091 | 4.513588 | 121.4 | 91.24865
117 | 60.981 | 3 | 10 | 5.8 | 1.5 | 5 | 1.5 | 7 | 5 | 0.05 | 0.004 | 0.015 | 0 | 0.15 | 2 | 4 | 16 | 1307 | 1080 | 898 | 982 | 276 | 44.22376 | 2.21898e-20 | 68.72555 | 0.3514202 | 0.66636 | 4.840242 | 4.717442 | 126.5 | 111.8816
118 | 62.6957 | 0 | 7.5 | 4.2 | 3.5 | 6 | 1.5 | 9.7 | 4.7 | 0.05 | 0.0043 | 0 | 0 | 0.15 | 2 | 4 | 16 | 1265 | 1079 | 899 | 871 | 379.5 | 38.77111 | 6.356101e-21 | 68.70685 | 0.3488868 | 0.58703 | 4.896346 | 4.73482 | 133.8 | 113.843
119 | 65.281 | 3 | 7.5 | 6.5 | 0.5 | 3 | 1.5 | 5 | 7.5 | 0.004 | 0.05 | 0.015 | 0 | 0.15 | 2 | 4 | 16 | 1307 | 1080 | 898 | 1148 | 90 | 53.45448 | 1.352805e-20 | 67.78173 | 0.3518009 | 0.74472 | 4.964242 | 4.430187 | 143.2 | 83.94713
120 | 64.281 | 4.5 | 7.5 | 6.5 | 0.5 | 3 | 1.5 | 5 | 7 | 0.004 | 0.05 | 0.015 | 0 | 0.15 | 2 | 4 | 16 | 1307 | 1080 | 898 | 871 | 552 | 53.16273 | 3.06052e-20 | 67.72571 | 0.3517931 | 0.7434 | 4.99315 | 4.755302 | 147.4 | 116.1988
121 | 63.781 | 5.5 | 7.5 | 6.5 | 0 | 3 | 1.5 | 5 | 7 | 0.004 | 0.05 | 0.015 | 0 | 0.15 | 2 | 4 | 16 | 1307 | 1080 | 898 | 1093 | 138 | 54.77751 | 3.570515e-20 | 67.46077 | 0.3520579 | 0.72491 | 5.035003 | 4.732193 | 153.7 | 113.5442
122 | 63.781 | 5.5 | 7.5 | 6.5 | 0 | 3 | 1.5 | 5 | 7 | 0.004 | 0.05 | 0.015 | 0 | 0.15 | 2 | 4 | 16 | 1307 | 1080 | 898 | 982 | 276 | 54.77751 | 3.570515e-20 | 67.46077 | 0.3520579 | 0.72491 | 5.067016 | 4.886717 | 158.7 | 132.5178
123 | 64.396 | 4.5 | 7.5 | 6.4 | 0 | 0 | 3 | 8 | 6 | 0.05 | 0.004 | 0 | 0 | 0.15 | 2 | 4 | 16 | 1307 | 1080 | 898 | 982 | 276 | 50.12758 | 2.125593e-20 | 67.05121 | 0.350557 | 0.66368 | 5.086361 | 4.166028 | 161.8 | 64.45891
124 | 63.2 | 2.9 | 10 | 5.5 | 0 | 4.9 | 2 | 7.5 | 3.9 | 0 | 0 | 0 | 0 | 0.1 | 4 | 4 | 20 | 1310 | 1080 | 704 | 1800 | 248.4 | 58.35013 | 6.529395e-25 | 69.13912 | 0.3327278 | 0.58639 | 5.104126 | 4.859525 | 164.7 | 128.9629
125 | 60.2 | 0 | 5 | 5.6 | 1 | 8 | 0.6 | 8 | 6 | 0 | 0 | 0 | 0 | 0.56 | 4 | 4 | 20 | 1180 | 1140 | 870 | 1100 | 120 | 36.92261 | 1.832344e-21 | 64.47402 | 0.3424928 | 0.80438 | 5.111988 | 5.823335 | 166 | 338.0979
126 | 67.9 | 7.5 | 3.1 | 4.75 | 0 | 5 | 0 | 1.4 | 10 | 0 | 0 | 0.05 | 0.2 | 0.1 | 4 | 4 | 20 | 1180 | 1140 | 870 | 1200 | 70 | 83.46757 | 8.121756e-21 | 68.26312 | 0.3555211 | 0.58396 | 5.117994 | 6.762731 | 167 | 865.0016
127 | 64.73 | 0 | 5 | 4.15 | 3.68 | 6.5 | 0.92 | 10.6 | 4.42 | 0 | 0 | 0 | 0 | 0 | 3 | 4 | 20 | 1276 | 1080 | 871 | 982 | 220.8 | 41.34222 | 1.799735e-21 | 69.20082 | 0.3497016 | 0.5966 | 5.156178 | 5.252113 | 173.5 | 190.9694
128 | 61 | 4.8 | 8 | 5.49 | 0 | 7.5 | 0 | 4.4 | 8.6 | 0 | 0 | 0.01 | 0.1 | 0.1 | 4 | 4 | 20 | 1180 | 1140 | 870 | 1200 | 70 | 53.65473 | 6.243712e-21 | 68.10588 | 0.3535317 | 0.64915 | 5.204007 | 6.831604 | 182 | 926.6756
129 | 62.447 | 0 | 7.5 | 4.2 | 3.5 | 6.1 | 1.5 | 9.7 | 4.8 | 0.05 | 0.003 | 0 | 0 | 0.2 | 2 | 4 | 16 | 1265 | 1079 | 899 | 760 | 621 | 38.58971 | 6.372743e-21 | 68.57018 | 0.3482738 | 0.59088 | 5.217107 | 4.811732 | 184.4 | 122.9444
130 | 63.496 | 3 | 7.5 | 5.8 | 1.5 | 4 | 1.5 | 8 | 5 | 0.05 | 0.004 | 0 | 0 | 0.15 | 2 | 4 | 16 | 1307 | 1080 | 898 | 1093 | 138 | 47.36301 | 2.221971e-20 | 67.82646 | 0.3507837 | 0.6679 | 5.217649 | 4.474929 | 184.5 | 87.7884
131 | 65.449 | 1.49 | 0.99 | 5.2 | 0 | 5.59 | 0 | 11.73 | 7.42 | 0.08 | 0.031 | 0 | 1.77 | 0.25 | 4 | 4 | 20 | 1250 | 1080 | 871 | 1040 | 137.2 | 49.41123 | 2.264876e-21 | 63.30365 | 0.3387866 | 0.6509 | 5.325446 | 4.378945 | 205.5 | 79.75385
132 | 65.449 | 1.49 | 0.99 | 5.2 | 0 | 5.59 | 0 | 11.73 | 7.42 | 0.08 | 0.031 | 0 | 1.77 | 0.25 | 4 | 1250 | 4 | 1080 | 20 | 871 | 1040 | 137.2 | 46.18159 | 1.324042e-15 | 54.67867 | 0.3415174 | 0.6509 | 5.325446 | 3.777996 | 205.5 | 43.72831
133 | 64.9 | 5.8 | 4.8 | 5.78 | 0 | 6.8 | 0 | 3.8 | 7.5 | 0 | 0 | 0.02 | 0.5 | 0.1 | 4 | 4 | 20 | 1180 | 1140 | 870 | 1200 | 70 | 63.48307 | 6.474535e-21 | 67.86193 | 0.352418 | 0.70751 | 5.361292 | 6.514506 | 213 | 674.8603
134 | 61.4 | 2.9 | 9.9 | 5.8 | 0 | 6.9 | 2 | 7.1 | 3.9 | 0 | 0 | 0 | 0 | 0.1 | 4 | 4 | 20 | 1310 | 1080 | 704 | 1800 | 248.4 | 52.07978 | 5.583388e-25 | 65.38313 | 0.3136519 | 0.6047 | 5.391808 | 5.247164 | 219.6 | 190.0266
135 | 63.781 | 5.5 | 7.5 | 6.5 | 0 | 3 | 1.5 | 5 | 7 | 0.004 | 0.05 | 0.015 | 0 | 0.15 | 2 | 4 | 16 | 1307 | 1080 | 898 | 1148 | 90 | 54.77751 | 3.570515e-20 | 67.46077 | 0.3520579 | 0.72491 | 5.394082 | 4.590331 | 220.1 | 98.52709
136 | 66.61 | 1.45 | 1.05 | 4.85 | 0 | 7.32 | 0.84 | 7.67 | 7.22 | 0.088 | 0.032 | 0 | 2.59 | 0.28 | 4 | 4 | 20 | 1250 | 1080 | 871 | 1040 | 137.2 | 52.29588 | 2.071719e-21 | 64.96403 | 0.3430771 | 0.65948 | 5.39499 | 5.572014 | 220.3 | 262.9632
137 | 64.956 | 1.46 | 1.01 | 5.17 | 0 | 6.63 | 0.84 | 9.79 | 8.88 | 0.075 | 0.029 | 0 | 0.87 | 0.29 | 4 | 4 | 20 | 1280 | 1080 | 871 | 1040 | 137.2 | 47.82855 | 2.293181e-21 | 63.83267 | 0.3401068 | 0.70525 | 5.39499 | 5.221787 | 220.3 | 185.2649
138 | 66.959 | 1.45 | 0.55 | 4.78 | 1.17 | 9.01 | 0.84 | 7.58 | 6.43 | 0.088 | 0.033 | 0 | 0.86 | 0.25 | 4 | 4 | 20 | 1250 | 1080 | 871 | 1040 | 137.2 | 49.17058 | 3.290584e-21 | 66.05654 | 0.3461348 | 0.68296 | 5.395898 | 5.507224 | 220.5 | 246.466
139 | 67.96 | 0 | 2.52 | 4.4 | 3.18 | 6.5 | 0.92 | 10.1 | 4.42 | 0 | 0 | 0 | 0 | 0 | 3 | 4 | 20 | 1288 | 1080 | 871 | 982 | 220.8 | 45.35542 | 1.725357e-21 | 68.66553 | 0.3516276 | 0.61259 | 5.415211 | 5.279515 | 224.8 | 196.2747
140 | 63.9 | 7.2 | 6.4 | 5.47 | 0 | 5.2 | 0 | 1.8 | 9.5 | 0 | 0 | 0.03 | 0.3 | 0.2 | 4 | 4 | 20 | 1180 | 1140 | 870 | 1200 | 70 | 71.53549 | 1.14339e-20 | 68.47544 | 0.3558765 | 0.65713 | 5.446737 | 6.834731 | 232 | 929.5784
141 | 66.202 | 1.44 | 0.97 | 4.96 | 0 | 7.21 | 0.83 | 7.54 | 8.77 | 0.066 | 0.022 | 0 | 1.71 | 0.28 | 4 | 4 | 20 | 1270 | 1080 | 871 | 1040 | 137.2 | 51.24306 | 2.484821e-21 | 65.35361 | 0.3453067 | 0.69968 | 5.447599 | 5.96778 | 232.2 | 390.6374
142 | 61.366 | 1.32 | 8.63 | 4.53 | 0 | 6.59 | 0.76 | 6.89 | 8.02 | 0.06 | 0.024 | 0 | 1.57 | 0.24 | 4 | 4 | 20 | 1270 | 1080 | 871 | 1040 | 137.2 | 49.03936 | 2.249652e-21 | 67.38477 | 0.351334 | 0.50187 | 5.482304 | 5.917095 | 240.4 | 371.3314
143 | 67.96 | 0 | 2.52 | 4.4 | 3.18 | 6.5 | 0.92 | 10.1 | 4.42 | 0 | 0 | 0 | 0 | 0 | 3 | 4 | 20 | 1288 | 1080 | 871 | 871 | 448.5 | 45.35542 | 1.725357e-21 | 68.66553 | 0.3516276 | 0.61259 | 5.48272 | 5.317126 | 240.5 | 203.7974
144 | 65.126 | 2.86 | 1.01 | 4.95 | 0 | 7.08 | 0.83 | 7.45 | 8.7 | 0.069 | 0.025 | 0 | 1.61 | 0.29 | 4 | 4 | 20 | 1270 | 1080 | 871 | 1040 | 137.2 | 51.47 | 3.835475e-21 | 65.11415 | 0.3440733 | 0.69847 | 5.500442 | 6.002059 | 244.8 | 404.2603
145 | 64.281 | 4.5 | 7.5 | 6.5 | 0.5 | 3 | 1.5 | 5 | 7 | 0.004 | 0.05 | 0.015 | 0 | 0.15 | 2 | 4 | 16 | 1307 | 1080 | 898 | 1148 | 90 | 53.16273 | 3.06052e-20 | 67.72571 | 0.3517931 | 0.7434 | 5.50655 | 4.506909 | 246.3 | 90.64123
146 | 67.2 | 2.5 | 5 | 5.5 | 1.5 | 5 | 2 | 5 | 6.3 | 0 | 0 | 0 | 0 | 0 | 3 | 1315 | 6 | 1010 | 20 | 871 | 982 | 248.4 | 54.06206 | 2.604732e-15 | 59.44979 | 0.3550263 | 0.6972 | 4.885072 | 6.293992 | 132.3 | 541.3099
147 | 63.781 | 5.5 | 7.5 | 6.5 | 0 | 3 | 1.5 | 5 | 7 | 0.004 | 0.05 | 0.015 | 0 | 0.15 | 2 | 4 | 16 | 1307 | 1080 | 898 | 871 | 552 | 54.77751 | 3.570515e-20 | 67.46077 | 0.3520579 | 0.72491 | 5.549854 | 4.835551 | 257.2 | 125.9079
148 | 66.1 | 6 | 4.5 | 5.36 | 0 | 6 | 0 | 3 | 8.6 | 0 | 0 | 0.04 | 0.3 | 0.1 | 4 | 4 | 20 | 1180 | 1140 | 870 | 1200 | 70 | 70.02742 | 7.943699e-21 | 68.55316 | 0.3564518 | 0.65408 | 5.56452 | 6.339288 | 261 | 566.3928
149 | 60.2 | 0 | 5 | 5.6 | 1 | 8 | 0.6 | 8 | 6 | 0 | 0 | 0 | 0 | 5.6 | 4 | 4 | 20 | 1180 | 1140 | 870 | 1050 | 140 | 36.92261 | 1.832344e-21 | 64.47402 | 0.3424928 | 0.80438 | 5.598422 | 5.89344 | 270 | 362.6505
150 | 59.5 | 3 | 10 | 5.5 | 0 | 6 | 2 | 7 | 6.9 | 0 | 0 | 0 | 0 | 0.1 | 4 | 4 | 20 | 1310 | 1080 | 704 | 1800 | 248.4 | 49.21729 | 6.184873e-25 | 70.2845 | 0.3428455 | 0.64612 | 5.603962 | 5.791306 | 271.5 | 327.4402
151 | 59 | 4 | 10 | 5.5 | 0 | 3.5 | 0 | 7 | 10.9 | 0 | 0 | 0 | 0 | 0.1 | 4 | 4 | 20 | 1310 | 1080 | 704 | 1800 | 248.4 | 42.72133 | 5.78146e-25 | 58.24088 | 0.3517858 | 0.67839 | 5.609105 | 6.10088 | 272.9 | 446.2503
152 | 59.1 | 3.1 | 10 | 5.5 | 0 | 8.1 | 1 | 7 | 6.1 | 0 | 0 | 0 | 0 | 0.1 | 4 | 4 | 20 | 1310 | 1080 | 704 | 1800 | 248.4 | 45.46461 | 3.864362e-25 | 69.74004 | 0.3390341 | 0.65729 | 5.612398 | 5.992388 | 273.8 | 400.3695
153 | 64.123 | 1.38 | 4.51 | 4.74 | 0 | 6.89 | 0.8 | 7.2 | 8.38 | 0.061 | 0.026 | 0 | 1.64 | 0.25 | 4 | 4 | 20 | 1270 | 1080 | 871 | 1040 | 137.2 | 51.67015 | 2.261209e-21 | 66.24591 | 0.3469338 | 0.59058 | 5.617861 | 5.913141 | 275.3 | 369.866
154 | 60.3 | 5.1 | 10 | 5.5 | 0 | 3.8 | 1 | 6.8 | 7.4 | 0 | 0 | 0 | 0 | 0.1 | 4 | 4 | 20 | 1310 | 1080 | 704 | 1800 | 248.4 | 53.28143 | 9.544587e-25 | 70.91079 | 0.3467613 | 0.64768 | 5.622934 | 5.748259 | 276.7 | 313.6442
155 | 64.53 | 0 | 5 | 4.15 | 3.68 | 6.5 | 0.92 | 10.6 | 4.42 | 0 | 0 | 0 | 0 | 0.2 | 3 | 4 | 20 | 1288 | 1080 | 871 | 982 | 220.8 | 41.04734 | 1.807159e-21 | 69.04909 | 0.3493443 | 0.60239 | 5.622934 | 5.221905 | 276.7 | 185.2868
156 | 60.2 | 0 | 5 | 5.6 | 1 | 8 | 0.6 | 8 | 6 | 0 | 0 | 0 | 0 | 0.56 | 4 | 1180 | 4 | 1140 | 20 | 870 | 1050 | 140 | 34.5046 | 1.175734e-15 | 55.67246 | 0.3452251 | 0.80438 | 5.598422 | 5.89344 | 270 | 362.6505
157 | 67 | 6.5 | 4 | 5.18 | 0 | 5.5 | 0 | 2.4 | 9 | 0 | 0 | 0.02 | 0.3 | 0.1 | 4 | 4 | 20 | 1180 | 1140 | 870 | 1200 | 70 | 75.62456 | 7.993528e-21 | 68.50298 | 0.3564783 | 0.62992 | 5.638355 | 6.844638 | 281 | 938.8333
158 | 77.26 | 0 | 2.52 | 4.4 | 3.18 | 6.5 | 0.92 | 0.6 | 4.42 | 0 | 0 | 0 | 0 | 0.2 | 3 | 4 | 20 | 1288 | 1080 | 871 | 982 | 220.8 | 74.79107 | 1.580804e-21 | 71.05828 | 0.3606369 | 0.5671 | 5.663308 | 6.967633 | 288.1 | 1061.706
159 | 65.605 | 1.41 | 2.31 | 4.85 | 0 | 7.05 | 0.82 | 7.36 | 8.57 | 0.06 | 0.025 | 0 | 1.68 | 0.26 | 4 | 4 | 20 | 1270 | 1080 | 871 | 1040 | 137.2 | 52.44386 | 2.325295e-21 | 65.73209 | 0.3456278 | 0.65047 | 5.69944 | 5.950031 | 298.7 | 383.7651
160 | 59.2 | 3 | 10 | 5.4 | 0 | 7 | 2.1 | 7 | 6.2 | 0 | 0 | 0 | 0 | 0.1 | 4 | 4 | 20 | 1310 | 1080 | 704 | 1800 | 248.4 | 49.11549 | 5.460421e-25 | 70.13514 | 0.3412685 | 0.63703 | 5.701112 | 5.846831 | 299.2 | 346.1356
161 | 64.73 | 0 | 5 | 4.15 | 3.68 | 6.5 | 0.92 | 10.6 | 4.42 | 0 | 0 | 0 | 0 | 0 | 3 | 4 | 20 | 1288 | 1080 | 871 | 982 | 220.8 | 41.34222 | 1.799735e-21 | 69.20082 | 0.3497016 | 0.5966 | 5.718999 | 5.221694 | 304.6 | 185.2477
162 | 68.901 | 1.48 | 1.02 | 5.62 | 0 | 7.9 | 0.86 | 7.23 | 5.74 | 0.081 | 0.028 | 0 | 0.88 | 0.26 | 4 | 4 | 20 | 1280 | 1080 | 871 | 1040 | 137.2 | 53.6669 | 2.286726e-21 | 65.75476 | 0.3480651 | 0.73529 | 5.740114 | 5.230058 | 311.1 | 186.8037
163 | 61.6 | 3 | 8 | 6.2 | 0 | 5 | 2 | 7 | 7 | 0 | 0 | 0 | 0 | 0.2 | 4 | 4 | 20 | 1180 | 1140 | 870 | 1100 | 120 | 48.47523 | 6.765512e-21 | 67.09243 | 0.3483545 | 0.68262 | 5.765191 | 5.752726 | 319 | 315.0483
164 | 59.3 | 3.1 | 10 | 5.6 | 0 | 4 | 2 | 5 | 10.9 | 0 | 0 | 0 | 0 | 0.1 | 4 | 4 | 20 | 1310 | 1080 | 704 | 1800 | 248.4 | 50.9116 | 1.393927e-24 | 70.04717 | 0.344272 | 0.68471 | 5.76707 | 6.383856 | 319.6 | 592.2069
165 | 67.237 | 1.44 | 0 | 4.96 | 0 | 7.21 | 0.83 | 7.54 | 8.77 | 0.07 | 0.023 | 0 | 1.71 | 0.21 | 4 | 4 | 20 | 1270 | 1080 | 871 | 1040 | 137.2 | 50.11144 | 3.373464e-21 | 66.12851 | 0.3497144 | 0.70412 | 5.778581 | 5.763358 | 323.3 | 318.4157
166 | 65.083 | 1.43 | 1.01 | 5.18 | 0 | 7 | 0.83 | 7.27 | 11.83 | 0.061 | 0.026 | 0 | 0 | 0.28 | 4 | 4 | 20 | 1280 | 1080 | 871 | 1040 | 137.2 | 48.87737 | 2.540278e-21 | 65.48432 | 0.3460801 | 0.78287 | 5.793928 | 6.298995 | 328.3 | 544.0249
167 | 66.162 | 1.44 | 1 | 4.96 | 0 | 7.21 | 0.83 | 7.54 | 8.77 | 0.066 | 0.032 | 0 | 1.71 | 0.28 | 4 | 4 | 20 | 1270 | 1080 | 871 | 1040 | 137.2 | 51.0842 | 2.114791e-21 | 65.1196 | 0.3441304 | 0.70484 | 5.809643 | 5.701482 | 333.5 | 299.3105
168 | 64.73 | 0 | 5 | 4.15 | 3.68 | 6.5 | 0.92 | 10.6 | 4.42 | 0 | 0 | 0 | 0 | 0 | 3 | 4 | 20 | 1276 | 1080 | 871 | 871 | 448.5 | 41.34222 | 1.799735e-21 | 69.20082 | 0.3497016 | 0.5966 | 5.828357 | 5.146478 | 339.8 | 171.8252
169 | 70.4 | 0 | 0 | 5.6 | 0 | 7.5 | 0 | 10.3 | 6.2 | 0 | 0 | 0 | 0 | 0 | 3 | 4 | 20 | 1315 | 1065 | 871 | 1037 | 124.2 | 52.19364 | 1.66982e-21 | 66.35537 | 0.3562381 | 0.70995 | 5.842384 | 5.346621 | 344.6 | 209.8978
170 | 67.275 | 1.46 | 1.01 | 5.34 | 0 | 8.41 | 0.84 | 7.19 | 7.25 | 0.07 | 0.025 | 0 | 0.87 | 0.26 | 4 | 4 | 20 | 1280 | 1080 | 871 | 1040 | 137.2 | 51.70516 | 2.397904e-21 | 65.48402 | 0.3465561 | 0.72857 | 5.861356 | 5.704487 | 351.2 | 300.2114
171 | 67.96 | 0 | 2.52 | 4.4 | 3.18 | 6.5 | 0.92 | 10.1 | 4.42 | 0 | 0 | 0 | 0 | 0 | 3 | 4 | 20 | 1288 | 1080 | 871 | 760 | 759 | 45.35542 | 1.725357e-21 | 68.66553 | 0.3516276 | 0.61259 | 5.908083 | 5.115852 | 368 | 166.6428
172 | 61.7 | 3 | 9 | 5.6 | 1 | 6 | 0.6 | 6.5 | 6.5 | 0 | 0 | 0 | 0 | 0.1 | 4 | 4 | 20 | 1180 | 1140 | 870 | 1100 | 120 | 43.26401 | 4.999393e-21 | 69.58894 | 0.3567673 | 0.65614 | 5.932245 | 5.96227 | 377 | 388.4908
173 | 60.2 | 0 | 5 | 5.6 | 1 | 8 | 0.6 | 8 | 6 | 0 | 0 | 0 | 0 | 0.56 | 4 | 4 | 20 | 1180 | 1140 | 870 | 950 | 240 | 36.92261 | 1.832344e-21 | 64.47402 | 0.3424928 | 0.80438 | 5.940171 | 5.980943 | 380 | 395.8136
174 | 61.6 | 3 | 8 | 6.2 | 0 | 5 | 2 | 7 | 7 | 0 | 0 | 0 | 0 | 0.2 | 4 | 4 | 20 | 1180 | 1140 | 870 | 1150 | 90 | 48.47523 | 6.765512e-21 | 67.09243 | 0.3483545 | 0.68262 | 5.958425 | 5.627231 | 387 | 277.8916
175 | 65.607 | 1.44 | 1.01 | 5.07 | 0 | 7.11 | 0.83 | 7.4 | 10.31 | 0.067 | 0.026 | 0 | 0.85 | 0.28 | 4 | 4 | 20 | 1280 | 1080 | 871 | 1040 | 137.2 | 50.27037 | 2.431345e-21 | 65.11996 | 0.3438021 | 0.74888 | 5.963322 | 6.017231 | 388.9 | 410.4405
176 | 74.9 | 0 | 0 | 5.5 | 1.1 | 5 | 2 | 5 | 6.5 | 0 | 0 | 0 | 0 | 0 | 4 | 4 | 32 | 1346 | 1080 | 871 | 1040 | 137.31 | 56.87519 | 1.551816e-21 | 69.52239 | 0.360756 | 0.74547 | 5.991465 | 5.679571 | 400 | 292.8237
177 | 59.2 | 3.1 | 10 | 5.6 | 0 | 6 | 2 | 5 | 9 | 0 | 0 | 0 | 0 | 0.1 | 4 | 4 | 20 | 1310 | 1080 | 704 | 1800 | 248.4 | 49.27483 | 8.899523e-25 | 67.21106 | 0.3295861 | 0.64565 | 6.008322 | 6.399183 | 406.8 | 601.3536
178 | 66.078 | 2.89 | 1.01 | 5.27 | 0 | 5.61 | 0.84 | 7.5 | 9.59 | 0.066 | 0.026 | 0 | 0.86 | 0.26 | 4 | 4 | 20 | 1280 | 1080 | 871 | 1040 | 137.2 | 51.22848 | 3.972254e-21 | 65.67165 | 0.347026 | 0.74552 | 6.029242 | 5.790098 | 415.4 | 327.0451
179 | 61.6 | 3 | 8 | 6.2 | 0 | 5 | 2 | 7 | 7 | 0 | 0 | 0 | 0 | 0.2 | 4 | 4 | 20 | 1180 | 1140 | 870 | 1050 | 140 | 48.47523 | 6.765512e-21 | 67.09243 | 0.3483545 | 0.68262 | 6.030685 | 5.891542 | 416 | 361.963
180 | 66.405 | 1.45 | 1.02 | 5.2 | 0 | 7.8 | 0.84 | 7.29 | 8.79 | 0.069 | 0.026 | 0 | 0.86 | 0.25 | 4 | 4 | 20 | 1280 | 1080 | 871 | 1040 | 137.2 | 51.01445 | 2.409641e-21 | 65.26504 | 0.345042 | 0.73524 | 6.063785 | 5.862947 | 430 | 351.7593
181 | 65.312 | 2.87 | 1.01 | 5.15 | 0 | 6.79 | 0.83 | 7.35 | 9.5 | 0.061 | 0.027 | 0 | 0.85 | 0.25 | 4 | 4 | 20 | 1280 | 1080 | 871 | 1040 | 137.2 | 51.05909 | 3.942785e-21 | 65.2743 | 0.3447677 | 0.73941 | 6.071661 | 6.0261 | 433.4 | 414.0968
182 | 61.7 | 3 | 9 | 5.6 | 1 | 6 | 0.6 | 6.5 | 6.5 | 0 | 0 | 0 | 0 | 0.1 | 4 | 4 | 20 | 1180 | 1140 | 870 | 1150 | 90 | 43.26401 | 4.999393e-21 | 69.58894 | 0.3567673 | 0.65614 | 6.075346 | 5.836775 | 435 | 342.6723
183 | 66.06 | 2.89 | 1.01 | 5.28 | 0 | 6.56 | 0.84 | 7.36 | 8.78 | 0.071 | 0.029 | 0 | 0.86 | 0.26 | 4 | 4 | 20 | 1280 | 1080 | 871 | 1040 | 137.2 | 51.39554 | 3.901047e-21 | 65.45565 | 0.3460306 | 0.73964 | 6.078788 | 5.774437 | 436.5 | 321.963
184 | 70.5 | 0 | 5 | 5 | 1.5 | 4 | 0 | 10 | 4 | 0 | 0 | 0 | 0 | 0 | 4 | 4 | 32 | 1288 | 1080 | 870 | 1040 | 137.31 | 55.38439 | 1.686169e-21 | 70.04837 | 0.3606548 | 0.54543 | 6.086775 | 4.475166 | 440 | 87.80915
185 | 60.2 | 0 | 5 | 5.6 | 1 | 8 | 0.6 | 8 | 6 | 0 | 0 | 0 | 0 | 0.56 | 4 | 4 | 20 | 1180 | 1140 | 870 | 850 | 500 | 36.92261 | 1.832344e-21 | 64.47402 | 0.3424928 | 0.80438 | 6.109248 | 5.965515 | 450 | 389.7539
186 | 66.1 | 6 | 4.5 | 5.36 | 0 | 6 | 0 | 3 | 8.6 | 0 | 0 | 0.04 | 0.3 | 0.1 | 4 | 1180 | 4 | 1140 | 20 | 870 | 1200 | 70 | 65.44143 | 3.244762e-15 | 59.19474 | 0.3593378 | 0.65408 | 5.56452 | 6.244129 | 261 | 514.9803
187 | 66.103 | 4.27 | 0.99 | 5.12 | 0 | 8.8 | 0.81 | 4.23 | 8.52 | 0.061 | 0.026 | 0 | 0.83 | 0.24 | 4 | 4 | 20 | 1280 | 1080 | 871 | 1040 | 137.2 | 57.70473 | 3.972764e-21 | 66.56502 | 0.3480284 | 0.74672 | 6.13253 | 6.8235 | 460.6 | 919.1968
188 | 61.7 | 3 | 9 | 5.6 | 1 | 6 | 0.6 | 6.5 | 6.5 | 0 | 0 | 0 | 0 | 0.1 | 4 | 4 | 20 | 1180 | 1140 | 870 | 1050 | 140 | 43.26401 | 4.999393e-21 | 69.58894 | 0.3567673 | 0.65614 | 6.148468 | 6.224112 | 468 | 504.7748
189 | 67.9 | 7.5 | 3.1 | 4.75 | 0 | 5 | 0 | 1.4 | 10 | 0 | 0 | 0.05 | 0.2 | 0.1 | 4 | 4 | 20 | 1180 | 1140 | 870 | 1150 | 90 | 83.46757 | 8.121756e-21 | 68.26312 | 0.3555211 | 0.58396 | 6.159095 | 6.898917 | 473 | 991.201
190 | 67.453 | 1.46 | 1 | 5.21 | 0 | 6.09 | 4.21 | 6.15 | 7.25 | 0.061 | 0.036 | 0 | 0.87 | 0.21 | 4 | 4 | 20 | 1280 | 1080 | 871 | 1040 | 137.2 | 60.30862 | 2.041081e-21 | 63.85761 | 0.3339722 | 0.72312 | 6.168564 | 5.301352 | 477.5 | 200.6078
191 | 61 | 4.8 | 8 | 5.49 | 0 | 7.5 | 0 | 4.4 | 8.6 | 0 | 0 | 0.01 | 0.1 | 0.1 | 4 | 4 | 20 | 1180 | 1140 | 870 | 1150 | 90 | 53.65473 | 6.243712e-21 | 68.10588 | 0.3535317 | 0.64915 | 6.184149 | 6.882283 | 485 | 974.8492
192 | 67.9 | 7.5 | 3.1 | 4.75 | 0 | 5 | 0 | 1.4 | 10 | 0 | 0 | 0.05 | 0.2 | 0.1 | 4 | 4 | 20 | 1180 | 1140 | 870 | 1100 | 120 | 83.46757 | 8.121756e-21 | 68.26312 | 0.3555211 | 0.58396 | 6.188264 | 7.03168 | 487 | 1131.93
193 | 61 | 4.8 | 8 | 5.49 | 0 | 7.5 | 0 | 4.4 | 8.6 | 0 | 0 | 0.01 | 0.1 | 0.1 | 4 | 4 | 20 | 1180 | 1140 | 870 | 1100 | 120 | 53.65473 | 6.243712e-21 | 68.10588 | 0.3535317 | 0.64915 | 6.2106 | 7.015045 | 498 | 1113.257
194 | 64.53 | 0 | 5 | 4.15 | 3.68 | 6.5 | 0.92 | 10.6 | 4.42 | 0 | 0 | 0 | 0 | 0.2 | 3 | 4 | 20 | 1288 | 1080 | 871 | 871 | 448.5 | 41.04734 | 1.807159e-21 | 69.04909 | 0.3493443 | 0.60239 | 6.219198 | 5.30777 | 502.3 | 201.8995
195 | 66.565 | 1.45 | 1 | 5.14 | 0 | 6.57 | 2.51 | 6.74 | 8.79 | 0.069 | 0.026 | 0 | 0.86 | 0.28 | 4 | 4 | 20 | 1280 | 1080 | 871 | 1040 | 137.2 | 56.27873 | 2.42171e-21 | 64.76638 | 0.3402725 | 0.73554 | 6.229103 | 5.595678 | 507.3 | 269.2601
196 | 65.964 | 2.83 | 0.89 | 5.1 | 0 | 8.89 | 0.82 | 5.75 | 8.61 | 0.061 | 0.025 | 0 | 0.84 | 0.22 | 4 | 4 | 20 | 1280 | 1080 | 871 | 1040 | 137.2 | 52.36809 | 3.501415e-21 | 66.0651 | 0.3476079 | 0.73983 | 6.232252 | 6.35113 | 508.9 | 573.1397
197 | 65.624 | 1.43 | 1.01 | 5.07 | 0 | 8.07 | 0.83 | 7.27 | 9.5 | 0.061 | 0.025 | 0 | 0.85 | 0.26 | 4 | 4 | 20 | 1280 | 1080 | 871 | 1040 | 137.2 | 50.33157 | 2.444733e-21 | 65.04983 | 0.3438178 | 0.73529 | 6.234215 | 5.95354 | 509.9 | 385.1144
198 | 65.605 | 1.43 | 1.02 | 5.07 | 0 | 8.53 | 0.83 | 7.21 | 9.1 | 0.061 | 0.024 | 0 | 0.85 | 0.27 | 4 | 4 | 20 | 1280 | 1080 | 871 | 1040 | 137.2 | 50.43445 | 2.480542e-21 | 64.99409 | 0.3436763 | 0.72891 | 6.26435 | 5.991874 | 525.5 | 400.1638
199 | 64.53 | 0 | 5 | 4.15 | 3.68 | 6.5 | 0.92 | 10.6 | 4.42 | 0 | 0 | 0 | 0 | 0.2 | 3 | 4 | 20 | 1288 | 1080 | 871 | 204 | 759 | 41.04734 | 1.807159e-21 | 69.04909 | 0.3493443 | 0.60239 | 6.270043 | 7.221458 | 528.5 | 1368.482
200 | 77.26 | 0 | 2.52 | 4.4 | 3.18 | 6.5 | 0.92 | 0.6 | 4.42 | 0 | 0 | 0 | 0 | 0.2 | 3 | 4 | 20 | 1288 | 1080 | 871 | 871 | 448.5 | 74.79107 | 1.580804e-21 | 71.05828 | 0.3606369 | 0.5671 | 6.303534 | 6.54655 | 546.5 | 696.8357
201 | 66.023 | 1.29 | 0.98 | 5.4 | 0 | 8.62 | 0.77 | 6.5 | 9.23 | 0.065 | 0.022 | 0 | 0.89 | 0.21 | 4 | 4 | 20 | 1280 | 1080 | 871 | 1040 | 137.2 | 50.81657 | 2.549161e-21 | 52.33987 | 0.3478742 | 0.78136 | 6.310464 | 6.048309 | 550.3 | 423.3964
202 | 65.73 | 1.42 | 1 | 5.08 | 0 | 8.8 | 0.83 | 7.1 | 8.9 | 0.07 | 0.02 | 0 | 0.8 | 0.25 | 4 | 4 | 20 | 1280 | 1080 | 871 | 1040 | 137.2 | 50.69651 | 2.630832e-21 | 65.13092 | 0.3442051 | 0.72607 | 6.319869 | 5.997943 | 555.5 | 402.5998
203 | 64.9 | 5.8 | 4.8 | 5.78 | 0 | 6.8 | 0 | 3.8 | 7.5 | 0 | 0 | 0.02 | 0.5 | 0.1 | 4 | 4 | 20 | 1180 | 1140 | 870 | 1100 | 120 | 63.48307 | 6.474535e-21 | 67.86193 | 0.352418 | 0.70751 | 6.349139 | 6.781308 | 572 | 881.2202
204 | 65.394 | 1.57 | 0.98 | 4.75 | 0 | 9.35 | 0.88 | 7.79 | 8.18 | 0.062 | 0.024 | 0 | 0.81 | 0.21 | 4 | 4 | 20 | 1280 | 1080 | 871 | 1040 | 137.2 | 50.31557 | 2.431565e-21 | 65.1246 | 0.344346 | 0.66744 | 6.364579 | 5.959777 | 580.9 | 387.5237
205 | 63.9 | 7.2 | 6.4 | 5.47 | 0 | 5.2 | 0 | 1.8 | 9.5 | 0 | 0 | 0.03 | 0.3 | 0.2 | 4 | 4 | 20 | 1180 | 1140 | 870 | 1100 | 120 | 71.53549 | 1.14339e-20 | 68.47544 | 0.3558765 | 0.65713 | 6.368187 | 7.146938 | 583 | 1270.211
206 | 66.1 | 6 | 4.5 | 5.36 | 0 | 6 | 0 | 3 | 8.6 | 0 | 0 | 0.04 | 0.3 | 0.1 | 4 | 4 | 20 | 1180 | 1140 | 870 | 1100 | 120 | 70.02742 | 7.943699e-21 | 68.55316 | 0.3564518 | 0.65408 | 6.369901 | 6.675388 | 584 | 792.6549
207 | 65.788 | 1.44 | 1.01 | 5.12 | 0 | 9 | 0.41 | 7.33 | 8.72 | 0.06 | 0.022 | 0 | 0.85 | 0.25 | 4 | 4 | 20 | 1280 | 1080 | 871 | 1040 | 137.2 | 50.0475 | 2.554014e-21 | 65.12468 | 0.3448777 | 0.72569 | 6.378087 | 6.026815 | 588.8 | 414.3931
208 | 63.9 | 7.2 | 6.4 | 5.47 | 0 | 5.2 | 0 | 1.8 | 9.5 | 0 | 0 | 0.03 | 0.3 | 0.2 | 4 | 4 | 20 | 1180 | 1140 | 870 | 1150 | 90 | 71.53549 | 1.14339e-20 | 68.47544 | 0.3558765 | 0.65713 | 6.380123 | 7.014176 | 590 | 1112.29
209 | 67 | 6.5 | 4 | 5.18 | 0 | 5.5 | 0 | 2.4 | 9 | 0 | 0 | 0.02 | 0.3 | 0.1 | 4 | 4 | 20 | 1180 | 1140 | 870 | 1100 | 120 | 75.62456 | 7.993528e-21 | 68.50298 | 0.3564783 | 0.62992 | 6.383507 | 7.108085 | 592 | 1221.805
210 | 64.9 | 5.8 | 4.8 | 5.78 | 0 | 6.8 | 0 | 3.8 | 7.5 | 0 | 0 | 0.02 | 0.5 | 0.1 | 4 | 4 | 20 | 1180 | 1140 | 870 | 1150 | 90 | 63.48307 | 6.474535e-21 | 67.86193 | 0.352418 | 0.70751 | 6.385194 | 6.648545 | 593 | 771.661
211 | 67.499 | 1.44 | 1.2 | 5.03 | 0.38 | 6.93 | 0.83 | 7.22 | 8.72 | 0.078 | 0.033 | 0 | 0.43 | 0.21 | 4 | 4 | 20 | 1280 | 1080 | 871 | 1040 | 137.2 | 53.46394 | 3.24228e-21 | 66.87895 | 0.3507015 | 0.69744 | 6.413623 | 5.41262 | 610.1 | 224.2184
212 | 65.639 | 1.43 | 1 | 5.07 | 0 | 8.76 | 0.83 | 7.18 | 8.9 | 0.07 | 0.021 | 0 | 0.85 | 0.25 | 4 | 4 | 20 | 1280 | 1080 | 871 | 1040 | 137.2 | 50.69284 | 2.606618e-21 | 64.99978 | 0.3435944 | 0.72449 | 6.415261 | 5.972759 | 611.1 | 392.5874
213 | 66.1 | 6 | 4.5 | 5.36 | 0 | 6 | 0 | 3 | 8.6 | 0 | 0 | 0.04 | 0.3 | 0.1 | 4 | 4 | 20 | 1180 | 1140 | 870 | 1150 | 90 | 70.02742 | 7.943699e-21 | 68.55316 | 0.3564518 | 0.65408 | 6.434547 | 6.542626 | 623 | 694.1067
214 | 67 | 6.5 | 4 | 5.18 | 0 | 5.5 | 0 | 2.4 | 9 | 0 | 0 | 0.02 | 0.3 | 0.1 | 4 | 4 | 20 | 1180 | 1140 | 870 | 1150 | 90 | 75.62456 | 7.993528e-21 | 68.50298 | 0.3564783 | 0.62992 | 6.476972 | 6.729982 | 650 | 837.1325
215 | 65.621 | 1.43 | 0.99 | 5.07 | 0 | 8.99 | 0.83 | 7.15 | 8.7 | 0.064 | 0.025 | 0 | 0.85 | 0.28 | 4 | 4 | 20 | 1280 | 1080 | 871 | 1040 | 137.2 | 50.48766 | 2.401446e-21 | 52.20007 | 0.3477491 | 0.72725 | 6.499937 | 6.007395 | 665.1 | 406.423
216 | 64.73 | 0 | 5 | 4.15 | 3.68 | 6.5 | 0.92 | 10.6 | 4.42 | 0 | 0 | 0 | 0 | 0 | 3 | 4 | 20 | 1276 | 1080 | 871 | 204 | 759 | 41.34222 | 1.799735e-21 | 69.20082 | 0.3497016 | 0.5966 | 6.547646 | 6.941043 | 697.6 | 1033.848
217 | 64.73 | 0 | 5 | 4.15 | 3.68 | 6.5 | 0.92 | 10.6 | 4.42 | 0 | 0 | 0 | 0 | 0 | 3 | 4 | 20 | 1288 | 1080 | 871 | 760 | 759 | 41.34222 | 1.799735e-21 | 69.20082 | 0.3497016 | 0.5966 | 6.547646 | 5.082887 | 697.6 | 161.2388
218 | 61.6 | 3 | 8 | 6.2 | 0 | 5 | 2 | 7 | 7 | 0 | 0 | 0 | 0 | 0.2 | 4 | 4 | 20 | 1180 | 1140 | 870 | 850 | 500 | 48.47523 | 6.765512e-21 | 67.09243 | 0.3483545 | 0.68262 | 6.690842 | 5.912306 | 805 | 369.5573
219 | 70.4 | 0 | 0 | 5.6 | 0 | 7.5 | 0 | 10.3 | 6.2 | 0 | 0 | 0 | 0 | 0 | 3 | 4 | 20 | 1315 | 1065 | 871 | 1037 | 103.5 | 52.19364 | 1.66982e-21 | 66.35537 | 0.3562381 | 0.70995 | 6.705027 | 5.312953 | 816.5 | 202.9487
220 | 61.6 | 3 | 8 | 6.2 | 0 | 5 | 2 | 7 | 7 | 0 | 0 | 0 | 0 | 0.2 | 4 | 4 | 20 | 1180 | 1140 | 870 | 950 | 240 | 48.47523 | 6.765512e-21 | 67.09243 | 0.3483545 | 0.68262 | 6.729824 | 5.951 | 837 | 384.1373
221 | 63.1235 | 2.7 | 8 | 5.5 | 0.5 | 6.2 | 0.5 | 6.1 | 7.2 | 0.022 | 0.0045 | 0 | 0 | 0.15 | 2 | 4 | 20 | 1310 | 1145 | 870 | 950 | 250 | 47.26873 | 4.956963e-21 | 69.58287 | 0.3596822 | 0.63496 | 6.741701 | 6.183655 | 847 | 484.7607
222 | 60.0695 | 3 | 9.5 | 5.6 | 0.6 | 6.4 | 0.6 | 6.5 | 7.5 | 0.025 | 0.0055 | 0 | 0 | 0.2 | 2 | 4 | 20 | 1310 | 1145 | 870 | 950 | 250 | 41.43963 | 5.049749e-21 | 68.76718 | 0.3549761 | 0.64621 | 6.779922 | 6.206212 | 880 | 495.8198
223 | 57.9135 | 3.2 | 10 | 5.8 | 0.9 | 6.6 | 0.7 | 6.8 | 7.8 | 0.03 | 0.0065 | 0 | 0 | 0.25 | 2 | 4 | 20 | 1310 | 1145 | 870 | 950 | 250 | 36.02237 | 4.426682e-21 | 66.82203 | 0.3434437 | 0.69106 | 6.796824 | 6.204847 | 895 | 495.1433
224 | 61.7 | 3 | 9 | 5.6 | 1 | 6 | 0.6 | 6.5 | 6.5 | 0 | 0 | 0 | 0 | 0.1 | 4 | 4 | 20 | 1180 | 1140 | 870 | 850 | 500 | 43.26401 | 4.999393e-21 | 69.58894 | 0.3567673 | 0.65614 | 6.821107 | 6.137274 | 917 | 462.7905
225 | 60.67 | 3 | 9.5 | 5.7 | 0.6 | 6.5 | 0.6 | 6.5 | 6.7 | 0.025 | 0.005 | 0 | 0 | 0.2 | 2 | 4 | 20 | 1310 | 1145 | 870 | 950 | 250 | 42.63334 | 5.055987e-21 | 69.06028 | 0.3555752 | 0.64873 | 6.822197 | 6.099408 | 918 | 445.5938
226 | 59.27 | 3 | 9.5 | 5.6 | 0.6 | 6.5 | 0.6 | 6.5 | 8.2 | 0.025 | 0.005 | 0 | 0 | 0.2 | 2 | 4 | 20 | 1310 | 1145 | 870 | 950 | 250 | 39.48597 | 4.822001e-21 | 68.17049 | 0.3525189 | 0.65629 | 6.853299 | 6.32372 | 947 | 557.6438
227 | 61.7 | 3 | 9 | 5.6 | 1 | 6 | 0.6 | 6.5 | 6.5 | 0 | 0 | 0 | 0 | 0.1 | 4 | 4 | 20 | 1180 | 1140 | 870 | 950 | 240 | 43.26401 | 4.999393e-21 | 69.58894 | 0.3567673 | 0.65614 | 6.859615 | 6.175969 | 953 | 481.0487
228 | 60.72 | 2.9 | 9.7 | 5.65 | 1 | 6.4 | 0.6 | 6.4 | 6.5 | 0.03 | 0 | 0 | 0 | 0.1 | 2 | 4 | 20 | 1310 | 1145 | 870 | 950 | 250 | 41.98055 | 5.317761e-21 | 58.66699 | 0.3594839 | 0.65795 | 6.925595 | 6.07262 | 1018 | 433.8158
229 | 67.9 | 7.5 | 3.1 | 4.75 | 0 | 5 | 0 | 1.4 | 10 | 0 | 0 | 0.05 | 0.2 | 0.1 | 4 | 4 | 20 | 1180 | 1140 | 870 | 1050 | 140 | 83.46757 | 8.121756e-21 | 68.26312 | 0.3555211 | 0.58396 | 7.260523 | 6.932859 | 1423 | 1025.422
230 | 61 | 4.8 | 8 | 5.49 | 0 | 7.5 | 0 | 4.4 | 8.6 | 0 | 0 | 0.01 | 0.1 | 0.1 | 4 | 4 | 20 | 1180 | 1140 | 870 | 1050 | 140 | 53.65473 | 6.243712e-21 | 68.10588 | 0.3535317 | 0.64915 | 7.292337 | 6.863812 | 1469 | 957.0087
231 | 64.9 | 5.8 | 4.8 | 5.78 | 0 | 6.8 | 0 | 3.8 | 7.5 | 0 | 0 | 0.02 | 0.5 | 0.1 | 4 | 4 | 20 | 1180 | 1140 | 870 | 1050 | 140 | 63.48307 | 6.474535e-21 | 67.86193 | 0.352418 | 0.70751 | 7.372746 | 6.623579 | 1592 | 752.6337
232 | 63.9 | 7.2 | 6.4 | 5.47 | 0 | 5.2 | 0 | 1.8 | 9.5 | 0 | 0 | 0.03 | 0.3 | 0.2 | 4 | 4 | 20 | 1180 | 1140 | 870 | 1050 | 140 | 71.53549 | 1.14339e-20 | 68.47544 | 0.3558765 | 0.65713 | 7.407318 | 7.013597 | 1648 | 1111.646
233 | 59.9 | 0 | 7.3 | 5.3 | 0 | 18.6 | 0 | 5.5 | 3.4 | 0 | 0 | 0 | 0 | 0 | 4 | 5 | 20 | 1348 | 982 | 870 | 1040 | 137.31 | 46.59037 | 1.576742e-21 | 68.72809 | 0.3521065 | 0.66356 | 7.442493 | 7.208164 | 1707 | 1350.411
234 | 60.1 | 0 | 7.5 | 5.2 | 0 | 16.6 | 0 | 5.5 | 5.1 | 0 | 0 | 0 | 0 | 0 | 4 | 5 | 20 | 1348 | 982 | 870 | 1040 | 137.31 | 45.14531 | 1.589255e-21 | 68.58164 | 0.3538101 | 0.61392 | 7.467942 | 7.172332 | 1751 | 1302.88
235 | 66.1 | 6 | 4.5 | 5.36 | 0 | 6 | 0 | 3 | 8.6 | 0 | 0 | 0.04 | 0.3 | 0.1 | 4 | 4 | 20 | 1180 | 1140 | 870 | 1050 | 140 | 70.02742 | 7.943699e-21 | 68.55316 | 0.3564518 | 0.65408 | 7.468513 | 6.557012 | 1752 | 704.1642
236 | 67 | 6.5 | 4 | 5.18 | 0 | 5.5 | 0 | 2.4 | 9 | 0 | 0 | 0.02 | 0.3 | 0.1 | 4 | 4 | 20 | 1180 | 1140 | 870 | 1050 | 140 | 75.62456 | 7.993528e-21 | 68.50298 | 0.3564783 | 0.62992 | 7.497207 | 6.992473 | 1803 | 1088.409
237 | 66.4 | 0 | 0 | 5.3 | 0 | 8.7 | 0 | 9.2 | 10.4 | 0 | 0 | 0 | 0 | 0 | 4 | 5 | 20 | 1324 | 982 | 870 | 1040 | 137.31 | 51.77184 | 1.595019e-21 | 65.32062 | 0.3476904 | 0.76982 | 7.510431 | 6.221176 | 1827 | 503.295
238 | 67.7 | 0 | 0 | 5.2 | 0 | 12.8 | 0 | 6.6 | 7.7 | 0 | 0 | 0 | 0 | 0 | 4 | 5 | 20 | 1348 | 982 | 870 | 1040 | 137.31 | 51.7881 | 1.467412e-21 | 67.12115 | 0.3561649 | 0.78008 | 7.56008 | 6.807828 | 1920 | 904.9028
239 | 64.5235 | 2.5 | 7.8 | 5.3 | 0.4 | 6 | 0.5 | 5.8 | 7 | 0.022 | 0.0045 | 0 | 0 | 0.15 | 2 | 4 | 20 | 1310 | 1145 | 870 | 950 | 200 | 52.99904 | 4.133695e-21 | 69.76865 | 0.3605319 | 0.59838 | 7.59589 | 6.240158 | 1990 | 512.9397
240 | 63.1235 | 2.7 | 8 | 5.5 | 0.5 | 6.2 | 0.5 | 6.1 | 7.2 | 0.022 | 0.0045 | 0 | 0 | 0.15 | 2 | 4 | 20 | 1310 | 1145 | 870 | 950 | 200 | 47.26873 | 4.956963e-21 | 69.58287 | 0.3596822 | 0.63496 | 7.667626 | 5.17111 | 2138 | 176.1102
241 | 60.67 | 3 | 9.5 | 5.7 | 0.6 | 6.5 | 0.6 | 6.5 | 6.7 | 0.025 | 0.005 | 0 | 0 | 0.2 | 2 | 4 | 20 | 1310 | 1145 | 870 | 950 | 200 | 42.63334 | 5.055987e-21 | 69.06028 | 0.3555752 | 0.64873 | 7.697575 | 5.069756 | 2203 | 159.1356
242 | 57.4135 | 3.2 | 10 | 6 | 1 | 6.6 | 0.7 | 7 | 7.8 | 0.03 | 0.0065 | 0 | 0 | 0.25 | 2 | 4 | 20 | 1310 | 1145 | 870 | 950 | 200 | 34.00666 | 4.059691e-21 | 65.60186 | 0.3364499 | 0.71988 | 7.718685 | 5.024336 | 2250 | 152.0692
243 | 59.27 | 3 | 9.5 | 5.6 | 0.6 | 6.5 | 0.6 | 6.5 | 8.2 | 0.025 | 0.005 | 0 | 0 | 0.2 | 2 | 4 | 20 | 1310 | 1145 | 870 | 950 | 200 | 39.48597 | 4.822001e-21 | 68.17049 | 0.3525189 | 0.65629 | 7.731931 | 5.185001 | 2280 | 178.5737
244 | 60.0695 | 3 | 9.5 | 5.6 | 0.6 | 6.4 | 0.6 | 6.5 | 7.5 | 0.025 | 0.0055 | 0 | 0 | 0.2 | 2 | 4 | 20 | 1310 | 1145 | 870 | 950 | 200 | 41.43963 | 5.049749e-21 | 68.76718 | 0.3549761 | 0.64621 | 7.778211 | 5.125549 | 2388 | 168.2665
245 | 60.72 | 2.9 | 9.7 | 5.65 | 1 | 6.4 | 0.6 | 6.4 | 6.5 | 0.03 | 0 | 0 | 0 | 0.1 | 2 | 4 | 20 | 1310 | 1145 | 870 | 950 | 190 | 41.98055 | 5.317761e-21 | 58.66699 | 0.3594839 | 0.65795 | 7.798933 | 4.95938 | 2438 | 142.5055
246 | 57.9135 | 3.2 | 10 | 5.8 | 0.9 | 6.6 | 0.7 | 6.8 | 7.8 | 0.03 | 0.0065 | 0 | 0 | 0.25 | 2 | 4 | 20 | 1310 | 1145 | 870 | 950 | 200 | 36.02237 | 4.426682e-21 | 66.82203 | 0.3434437 | 0.69106 | 7.810758 | 5.068906 | 2467 | 159.0002
247 | 67.9 | 7.5 | 3.1 | 4.75 | 0 | 5 | 0 | 1.4 | 10 | 0 | 0 | 0.05 | 0.2 | 0.1 | 4 | 4 | 20 | 1180 | 1140 | 870 | 850 | 500 | 83.46757 | 8.121756e-21 | 68.26312 | 0.3555211 | 0.58396 | 7.838738 | 6.44581 | 2537 | 630.0568
248 | 61 | 4.8 | 8 | 5.49 | 0 | 7.5 | 0 | 4.4 | 8.6 | 0 | 0 | 0.01 | 0.1 | 0.1 | 4 | 4 | 20 | 1180 | 1140 | 870 | 850 | 500 | 53.65473 | 6.243712e-21 | 68.10588 | 0.3535317 | 0.64915 | 7.850883 | 6.517955 | 2568 | 677.1919
249 | 64.9 | 5.8 | 4.8 | 5.78 | 0 | 6.8 | 0 | 3.8 | 7.5 | 0 | 0 | 0.02 | 0.5 | 0.1 | 4 | 4 | 20 | 1180 | 1140 | 870 | 850 | 500 | 63.48307 | 6.474535e-21 | 67.86193 | 0.352418 | 0.70751 | 7.899524 | 6.356033 | 2696 | 575.9569
250 | 63.9 | 7.2 | 6.4 | 5.47 | 0 | 5.2 | 0 | 1.8 | 9.5 | 0 | 0 | 0.03 | 0.3 | 0.2 | 4 | 4 | 20 | 1180 | 1140 | 870 | 850 | 500 | 71.53549 | 1.14339e-20 | 68.47544 | 0.3558765 | 0.65713 | 7.908755 | 6.492938 | 2721 | 660.4608
251 | 66.1 | 6 | 4.5 | 5.36 | 0 | 6 | 0 | 3 | 8.6 | 0 | 0 | 0.04 | 0.3 | 0.1 | 4 | 4 | 20 | 1180 | 1140 | 870 | 850 | 500 | 70.02742 | 7.943699e-21 | 68.55316 | 0.3564518 | 0.65408 | 8.024207 | 6.294108 | 3054 | 541.3728
252 | 67 | 6.5 | 4 | 5.18 | 0 | 5.5 | 0 | 2.4 | 9 | 0 | 0 | 0.02 | 0.3 | 0.1 | 4 | 4 | 20 | 1180 | 1140 | 870 | 850 | 500 | 75.62456 | 7.993528e-21 | 68.50298 | 0.3564783 | 0.62992 | 8.084254 | 6.563302 | 3243 | 708.6077
253 | 67.9 | 7.5 | 3.1 | 4.75 | 0 | 5 | 0 | 1.4 | 10 | 0 | 0 | 0.05 | 0.2 | 0.1 | 4 | 4 | 20 | 1180 | 1140 | 870 | 950 | 240 | 83.46757 | 8.121756e-21 | 68.26312 | 0.3555211 | 0.58396 | 8.139441 | 6.397098 | 3427 | 600.1009
254 | 61 | 4.8 | 8 | 5.49 | 0 | 7.5 | 0 | 4.4 | 8.6 | 0 | 0 | 0.01 | 0.1 | 0.1 | 4 | 4 | 20 | 1180 | 1140 | 870 | 950 | 240 | 53.65473 | 6.243712e-21 | 68.10588 | 0.3535317 | 0.64915 | 8.151333 | 6.469242 | 3468 | 644.9949
255 | 64.5235 | 2.5 | 7.8 | 5.3 | 0.4 | 6 | 0.5 | 5.8 | 7 | 0.022 | 0.0045 | 0 | 0 | 0.15 | 2 | 4 | 20 | 1310 | 1145 | 870 | 950 | 165 | 52.99904 | 4.133695e-21 | 69.76865 | 0.3605319 | 0.59838 | 8.213382 | 5.182306 | 3690 | 178.093
256 | 64.9 | 5.8 | 4.8 | 5.78 | 0 | 6.8 | 0 | 3.8 | 7.5 | 0 | 0 | 0.02 | 0.5 | 0.1 | 4 | 4 | 20 | 1180 | 1140 | 870 | 950 | 240 | 63.48307 | 6.474535e-21 | 67.86193 | 0.352418 | 0.70751 | 8.221748 | 6.307321 | 3721 | 548.5731
257 | 63.9 | 7.2 | 6.4 | 5.47 | 0 | 5.2 | 0 | 1.8 | 9.5 | 0 | 0 | 0.03 | 0.3 | 0.2 | 4 | 4 | 20 | 1180 | 1140 | 870 | 950 | 240 | 71.53549 | 1.14339e-20 | 68.47544 | 0.3558765 | 0.65713 | 8.233238 | 6.444226 | 3764 | 629.0593
258 | 66.1 | 6 | 4.5 | 5.36 | 0 | 6 | 0 | 3 | 8.6 | 0 | 0 | 0.04 | 0.3 | 0.1 | 4 | 4 | 20 | 1180 | 1140 | 870 | 950 | 240 | 70.02742 | 7.943699e-21 | 68.55316 | 0.3564518 | 0.65408 | 8.249314 | 6.245396 | 3825 | 515.6334
259 | 67 | 6.5 | 4 | 5.18 | 0 | 5.5 | 0 | 2.4 | 9 | 0 | 0 | 0.02 | 0.3 | 0.1 | 4 | 4 | 20 | 1180 | 1140 | 870 | 950 | 240 | 75.62456 | 7.993528e-21 | 68.50298 | 0.3564783 | 0.62992 | 8.273081 | 6.51459 | 3917 | 674.9171
260 | 57.4135 | 3.2 | 10 | 6 | 1 | 6.6 | 0.7 | 7 | 7.8 | 0.03 | 0.0065 | 0 | 0 | 0.25 | 2 | 4 | 20 | 1310 | 1145 | 870 | 950 | 165 | 34.00666 | 4.059691e-21 | 65.60186 | 0.3364499 | 0.71988 | 8.396155 | 5.024336 | 4430 | 152.0692
261 | 60.72 | 2.9 | 9.7 | 5.65 | 1 | 6.4 | 0.6 | 6.4 | 6.5 | 0.03 | 0 | 0 | 0 | 0.1 | 2 | 4 | 20 | 1310 | 1145 | 870 | 950 | 165 | 41.98055 | 5.317761e-21 | 58.66699 | 0.3594839 | 0.65795 | 8.468003 | 4.95938 | 4760 | 142.5055
262 | 59.27 | 3 | 9.5 | 5.6 | 0.6 | 6.5 | 0.6 | 6.5 | 8.2 | 0.025 | 0.005 | 0 | 0 | 0.2 | 2 | 4 | 20 | 1310 | 1145 | 870 | 950 | 165 | 39.48597 | 4.822001e-21 | 68.17049 | 0.3525189 | 0.65629 | 8.525161 | 5.185001 | 5040 | 178.5737
263 | 60.67 | 3 | 9.5 | 5.7 | 0.6 | 6.5 | 0.6 | 6.5 | 6.7 | 0.025 | 0.005 | 0 | 0 | 0.2 | 2 | 4 | 20 | 1310 | 1145 | 870 | 950 | 165 | 42.63334 | 5.055987e-21 | 69.06028 | 0.3555752 | 0.64873 | 8.55256 | 5.069756 | 5180 | 159.1356
264 | 63.1235 | 2.7 | 8 | 5.5 | 0.5 | 6.2 | 0.5 | 6.1 | 7.2 | 0.022 | 0.0045 | 0 | 0 | 0.15 | 2 | 4 | 20 | 1310 | 1145 | 870 | 950 | 165 | 47.26873 | 4.956963e-21 | 69.58287 | 0.3596822 | 0.63496 | 8.707814 | 5.17111 | 6050 | 176.1102
265 | 60.0695 | 3 | 9.5 | 5.6 | 0.6 | 6.4 | 0.6 | 6.5 | 7.5 | 0.025 | 0.0055 | 0 | 0 | 0.2 | 2 | 4 | 20 | 1310 | 1145 | 870 | 950 | 165 | 41.43963 | 5.049749e-21 | 68.76718 | 0.3549761 | 0.64621 | 8.826881 | 5.125549 | 6815 | 168.2665